## H&M.00269
dcr
DATE | 2025-12-17 |  |  | WASH:CODE |  | H&M.00269
FINISHER:CODE | BLACK |  |  |  |  | DRYPROCESS.AND WET PROCES
MODEL:CODE | 22952-4 HUDSON WIDE HW
SAP CODE | 512241340
FABRIC:CODE | DNM:TIKAL ONYXBLACK
QUANTITY | 1 PCS
ROLL:CODE | ROLL:743018
FAB. WEIGHT
UNITS
TYPE MACHINE
DRYING TIME (Min.) :
COMMENTS:
PAGE | DARK |  |  | SUPERVISOR:AHMED&SAYED
| E | of | 1 |  |  |  | Supplier | PH Value
ACTION | TIME | TEMP | Liters | AMT | UNITS | Chemicals
HAND SAND | WASH ASPER TARGET
LASER:WHISKERS
LASER:HAND SAND
COMBO DISPER |  | 50 |  |  | GRM | DENIM COL CMA T 7330 %1
DRAIN | 1
WATER FREE ENZYME WASHING |  |  |  | 5 | GRM | ASUCELL WF
RINSE | 2 | RT |  | 100 | GRM | ASU WASH BOOSTER
COMBO DISPER |  | 40 |  |  | GRM | SODA ASH
RINSE X3 | 3
SULFUR BLEACH |  | 65 |  |  | GRM | LAVA CON CSB POWDER %5
RINSE X3 | 3 | RT |  |  | GRM | PEROXIDE. %5
EXTRACT&DRY
PP REPLESMENT BRUSH
|  |  |  | 800 | GRM | ROOXI BS
|  |  |  | 200 | GRM | WATER
NEUTRALIZATION | 5 | 50 |  |  | GRM | BISULFIT
RINSE | 2 | RT |  |  | GRM | A.ACID
BIOPOLISHING |  | 55 |  |  | GRM | LAVA CELL BNG
[5 empty] | GRM | A.ACID. PH/55
RINSE | 2 | RT
WASH SOFT |  | RT |  |  | K/G | ANTI OZON SOFT
EXTRACT&DRY |  |  |  |  | GRM | A.ACID. PH/5