## H&M.00273
dcr
DATE | 2026-02-10 |  |  | WASH:CODE |  | H&M.00273
FINISHER:CODE | WASHED BLACK |  |  |  |  | DRYPROCESS.AND WET PROCES
MODEL:CODE | PAIGE BARRE RW
SAP CODE | 512241372 / 512241642
FABRIC:CODE | DNM:AMBER ONYX BLACK
QUANTITY | 1 PCS
ROLL:CODE | ROLL:325910
FAB. WEIGHT
UNITS
TYPE MACHINE
DRYING TIME (Min.) :
COMMENTS:
PAGE | DARK GREY |  |  | SUPERVISOR:AHMED&SAYED
| E | of | 1 |  |  |  | Supplier | PH Value
ACTION | TIME | TEMP | Liters | AMT | UNITS | Chemicals
HAND SAND | WASH ASPER TARGET
WHISKERS
GRINDING
RINSE X3 | 2 | 50 | 100
DRAIN | 1 | RT
WATER FREE ENZYME WASHING | 20 |  |  | 10 | GRM | ASUCELL WF
|  |  |  | 150 | GRM | ASU WASH BOOSTER
RINSE X3 | 3 | RT | 160 | 10 | KG | STONE NEW
COMBO DISPER | 2 | 40 | 100 | 100 | GRM | SODA ASH
RINSE X3 | 2 |  | 200
EXTRACT&DRY
PP REPLESMENT BRUSH
|  |  |  | 800 | GRM | ROOXI BS
|  |  |  | 200 | GRM | WATER
NEUTRALIZATION | 5 | RT | 40 | 100 | GRM | BISULFIT
RINSE | 2 | RT | 60 | 10 | GRM | A.ACID
BIOPOLISHING | 7 | 55 | 40 | 7 | GRM | LAVA CELL BNG
|  |  |  | 10 | GRM | A.ACID. PH/55
RINSE | 2 | RT | 60
WASH SOFT | 1 | RT | 40 | 1 | K/G | ANTI OZON SOFT
EXTRACT&DRY |  |  |  | 10 | GRM | A.ACID. PH/5