## H&M.00274
dcr
DATE | 2025-12-28 |  |  | WASH:CODE |  | H&M.00274
FINISHER:CODE | GREEN CAST MID NIGHT |  |  |  |  | DRYPROCESS.AND WET PROCES
MODEL:CODE | PAIGE BAREEL RW 55155-1
SAP CODE | 512241377
FABRIC:CODE | DNM:AMBER PRIME BLUE
QUANTITY | 1 PCS
ROLL:CODE | ROLL:210578
FAB. WEIGHT
UNITS
TYPE MACHINE
DRYING TIME (Min.) :
COMMENTS:
PAGE | MID |  |  | WASH:SUPERVISOR:AHMED/SAYED
| E | of | 1 |  |  |  | Supplier | PH Value
ACTION | TIME | TEMP | Liters | AMT | UNITS | Chemicals
HAND SAND | WASH ASPER PICTURE
LASER:WHISKERS
LASER:HAND SAND
COMBO DISPER |  | 50 |  |  | GRM | DENIM COL CMA T 7330 %1
DRAIN | 1
WATER FREE ENZYME WASHING |  |  |  | 10 | GRM | ASUCELL WF
RINSE | 1 | 50 |  | 150 | GRM | ASU WASH BOOSTER
DARIN | 1
WATER FREE ENZYME WASHING |  |  |  | 10 | GRM | ASUCELL WF
RINSE | 2 | RT |  | 150 | GRM | ASU WASH BOOSTER
WASH |  | 40 |  |  | GRM | SOAD ASH %2
RINSE | 2 | RT
WASH |  | 50 |  |  | GRM | PEROXIDE
RINSE | 2 | RT |  |  | GRM | NEAR CAND OP EXTRA
PP REPLESMENT BRUSH
PP.REPLESMENT |  |  |  | 800 | GRM | ROOXI BS
|  |  |  | 200 | GRM | WATER
NEUTRALIZATION | 5 | 50 |  |  | GRM | BISULFIT
RINSE | 2 | RT |  |  | GRM | A.ACID
CLEAN UP |  | 70 | 100 |  | GRM | PEROXIDE
RINSE X2 | 2 |  | 100 |  | GRM | NEAR CAND OP EXTRA
CATINONIZATION | 5 | 40 | 100 | 400 | GRM | NEAR STONE BRX %4
1 DK DON 60 C CIK
| 15 | 60 | 100 | 100 | GRM | COUSTIC SODA %1
DRAIN | 1
RINSE X1 | 1 |  | 100
WD. DYES | 5 | 40 | 100 | 3 | GRM | PURSAN SCHECOSET GREEN B
GET-TO (40C 75C ) DEGREES. TURN.10 MINUTES.THEN GIVE ME THE ACID (20 MINUTES.RUN
| 10 | 75
DYES PROCESS | 20 | 75 | 100 | 200 | GRM | A.ACID %2
BIOPOLISHING |  | 55 |  |  | GRM | LAVA CELL BNG
[5 empty] | GRM | A.ACID. PH/55
RINSE | 2 | RT
WASH SOFT |  | RT |  |  | K/G | KAAN SOFTAN OZN
EXTRACT&DRY