## H&M.00275
dcr
DATE | 2025-12-27 |  |  | WASH:CODE |  | H&M.00276
FINISHER:CODE | WASHED GREY MID TONE OPT-1 |  |  |  |  | DRYPROCESS.AND WET PROCES
MODEL:CODE | PAIGE BARRE RW 55155-1
SAP CODE | 512241374
FABRIC:CODE | DNM:AMBER ONYX BLACK
QUANTITY | 1 PCS
ROLL:CODE | ROLL:10143707
FAB. WEIGHT
UNITS
TYPE MACHINE
DRYING TIME (Min.) :
COMMENTS:
PAGE | WASHED GREY MID |  |  | SUPERVISOR:AHMED&SAYED
| E | of | 1 |  |  |  | Supplier | PH Value
ACTION | TIME | TEMP | Liters | AMT | UNITS | Chemicals
HAND SAND | WASH ASPER TARGET
LASER:WHISKERS
LASER:HAND SAND
RINSE X3 |  | 50
DRAIN | 1 | RT
WATER FREE ENZYME WASHING |  |  |  | 15 | GRM | ASUCELL WF
RINSE X1 | 1 | 50 |  | 200 | GRM | ASU WASH BOOSTER
DRAIN | 1 | RT
WATER FREE ENZYME WASHING |  |  |  | 15 | GRM | ASUCELL WF
|  |  |  | 200 | GRM | ASU WASH BOOSTER
RINSE X3 | 3 | RT
COMBO DISPER |  | 40 |  |  | GRM | SODA ASH %2
RINSE X3 | 3
SULFUR BLEACH |  | 65 |  |  | GRM | KAAN ACTIVEX BLC %10
RINSE X3 | 3 | RT |  |  | GRM | PEROXIDE. %10
EXTRACT&DRY
PP REPLESMENT BRUSH
|  |  |  | 800 | GRM | ROOXI BS
|  |  |  | 200 | GRM | WATER
NEUTRALIZATION | 5 | RT |  |  | GRM | ROYACTIVEX KS
RINSE X3 | 3 | RT
BIOPOLISHING |  | 55 |  |  | GRM | LAVA CELL BNG
[5 empty] | GRM | A.ACID. PH/55
RINSE X3 | 3 | RT
WASH SOFT |  | RT |  |  | K/G | ANTI OZON SOFT
EXTRACT&DRY |  |  |  |  | GRM | A.ACID. PH/5