## H&M.00283
dcr
DATE | 2025-12-30 |  |  | WASH:CODE |  | H&M.00283
FINISHER:CODE | GREEN CAST MID NIGHT OPT-2 |  |  |  |  | DRYPROCESS.AND WET PROCES
MODEL:CODE | PAIGE BAREEL RW 5520117
SAP CODE | 512241378
FABRIC:CODE | DNM:AMBER MOSSY
QUANTITY | 1 PCS
ROLL:CODE | ROLL:5520117
FAB. WEIGHT
UNITS
TYPE MACHINE
DRYING TIME (Min.) :
COMMENTS:
PAGE | DAR/MID |  |  | WASH:SUPERVISOR:AHMED/SAYED
| E | of | 1 |  |  |  | Supplier | PH Value
ACTION | TIME | TEMP | Liters | AMT | UNITS | Chemicals
HAND SAND | WASH ASPER PICTURE
LASER:WHISKERS
LASER:HAND SAND
COMBO DISPER |  | 50 |  |  | GRM | DENIM COL CMA T 7330 %1
DRAIN | 1
WATER FREE ENZYME WASHING |  |  |  | 2 | GRM | ASUCELL WF
RINSE | 1 | 50 |  | 100 | GRM | ASU WASH BOOSTER
DARIN | 1
WATER FREE ENZYME WASHING |  |  |  | 2 | GRM | ASUCELL WF
RINSE | 2 | RT |  | 100 | GRM | ASU WASH BOOSTER
WASH |  | 40 |  |  | GRM | SOAD ASH %2
RINSE | 2 | RT
WASH |  | 50 |  |  | GRM | PEROXIDE
RINSE | 2 | RT |  |  | GRM | NEAR CAND OP EXTRA
PP REPLESMENT BRUSH
PP.REPLESMENT |  |  |  | 800 | GRM | ROOXI BS
|  |  |  | 200 | GRM | WATER
NEUTRALIZATION | 5 | 50 |  |  | GRM | BISULFIT
RINSE | 2 | RT |  |  | GRM | A.ACID
CLEAN UP |  | 70 | 100 |  | GRM | PEROXIDE
RINSE X2 | 2 |  | 100 |  | GRM | NEAR CAND OP EXTRA
BIOPOLISHING |  | 55 |  |  | GRM | LAVA CELL BNG
[5 empty] | GRM | A.ACID. PH/55
RINSE | 2 | RT
WASH SOFT |  | RT |  |  | K/G | KAAN SOFTAN OZN
EXTRACT&DRY