## H&M.00285
dcr
DATE | 2026-01-05 |  |  | WASH:CODE |  | H&M.00285
FINISHER:CODE | EG RALPH DARK OPT-2 |  |  |  |  | DRYPROCESS.AND WET PROCES
MODEL:CODE | BISCOTTI WIDE HW
SAP CODE | 512241400
FABRIC:CODE | DNM:AMBER PRIME BLUE
QUANTITY | 6 PCS
ROLL:CODE | ROLL:728392
FAB. WEIGHT
UNITS
TYPE MACHINE
DRYING TIME (Min.) :
COMMENTS:
PAGE | MID |  |  | WASH:SUPERVISOR:AHMED/SAYED
| E | of | 1 |  |  |  | Supplier | PH Value
ACTION | TIME | TEMP | Liters | AMT | UNITS | Chemicals
HAND SAND | WASH ASPER COMMET TARGET
LASER:WHISKERS
LASER:HAND SAND
GRINDING
COMBO DISPER |  | 50 |  |  | GRM | DENIM COL CMA T 7330 %1
DRAIN | 1
WATER FREE ENZYME WASHING |  |  |  | 20 | GRM | ASUCELL WF
RINSE | 1 | 50 |  | 200 | GRM | KKT POWDER
DARIN | 1
WATER FREE ENZYME WASHING |  |  |  | 20 | GRM | ASUCELL WF
RINSE | 2 | RT |  | 200 | GRM | KKT POWDER
WASH |  | 65 |  |  | GRM | PEROXIDE
[5 empty] | GRM | COUSTIC SODA
RINSE | 2 | RT |  |  | GRM | NEAR CAND OP EXTRA
EXTRACT&DRY
PP REPLESMENT BRUSH
PP.REPLESMENT |  |  |  | 800 | GRM | ROOXI BS
|  |  |  | 200 | GRM | WATER
NEUTRALIZATION | 5 | 50 |  |  | GRM | BISULFIT
RINSE | 2 | RT |  |  | GRM | A.ACID
BIOPOLISHING |  | 55 |  |  | GRM | LAVA CELL BNG
[5 empty] | GRM | A.ACID. PH/55
RINSE | 2 | RT
WASH.TINT |  | 45 |  |  | M/L | BROWN GGL
[5 empty] | M/L | BROWN BL
DARIN |  |  |  |  | GRM | SALT
WASH SOFT |  | RT |  |  | K/G | ANTI OZON SOFT
EXTRACT&DRY |  |  |  |  | GRM | A.ACID. PH/5