## H&M.00289
dcr
DATE | 2026-01-11 |  |  | WASH:CODE |  | H&M.00289
FINISHER:CODE | EGA WASHED BLACK OPT-3 |  |  |  |  | DRYPROCESS.AND WET PROCES
MODEL:CODE | 56375 PHONIX STRAIGHT HW
SAP CODE | 512241401
FABRIC:CODE | KIPAS:29990 BCI GRS-R
FABRIC:CODE | MOLDE VBL VENOM BLACK 20%PCW
QUANTITY | 6 PCS
ROLL:CODE | ROLL:902190
FAB. WEIGHT
UNITS
TYPE MACHINE
DRYING TIME (Min.) :
COMMENTS:
PAGE | DARK/MID |  |  | WASH:SUPERVISOR:AHMED/SAYED
| E | of | 1 |  |  |  | Supplier | PH Value
ACTION | TIME | TEMP | Liters | AMT | UNITS | Chemicals
HAND SAND | WASH ASPER COMMET TARGET
LASER:WHISKERS
LASER:HAND SAND
GRINDING
RINSE X2 | 2 | 50
DRAIN | 1
WATER FREE ENZYME WASHING |  |  |  | 20 | GRM | ASUCELL WF
RINSE X1 | 1 | 50 |  | 200 | GRM | ASU WASH BOOSTER
DARIN | 1
WATER FREE ENZYME WASHING |  |  |  | 20 | GRM | ASUCELL WF
RINSE X2 | 2 | RT |  | 200 | GRM | ASU WASH BOOSTER
WASH CLEAN UP |  | 40 |  |  | GRM | SODA ASH
RINSE X2 | 2
EXTRACT&DRY
PP REPLESMENT BRUSH
PP.REPLESMENT |  |  |  | 800 | GRM | ROOXI BS
|  |  |  | 200 | GRM | WATER
NEUTRALIZATION | 5 | 50 |  |  | GRM | BISULFIT
RINSE | 2 | RT |  |  | GRM | A.ACID
BIOPOLISHING |  | 55 |  |  | GRM | LAVA CELL BNG
[5 empty] | GRM | A.ACID. PH/55
RINSE | 2 | RT
WASH SOFT |  | RT |  |  | K/G | ANTI OZON SOFT
EXTRACT&DRY |  |  |  |  | GRM | A.ACID. PH/5
FINAL DAMAGE