## H&M.00290
dcr
DATE | 2026-01-18 |  |  | WASH:CODE |  | H&M.00290
FINISHER:CODE | EG DAZE DARK |  |  |  |  | DRYPROCESS.AND WET PROCES
MODEL:CODE | BISCOTTI WIDE HW
SAP CODE | 512241398
FABRIC:CODE | DNM:AMBER PRIME BLUE
QUANTITY | Z
ROLL:CODE | ROLL:728392
FAB. WEIGHT
UNITS
TYPE MACHINE
DRYING TIME (Min.) :
COMMENTS:
PAGE | DARK |  |  | WASH:SUPERVISOR:AHMED/SAYED
| E | of | 1 |  |  |  | Supplier | PH Value
ACTION | TIME | TEMP | Liters | AMT | UNITS | Chemicals
HAND SAND | WASH ASPER COMMET TARGET
LASER:WHISKERS
LASER:HAND SAND
COMBO DISPER | 10 | 45 | 100 | 100 | GRM | DENIM COL CMA T 7330 %1
DRAIN | 1
WATER FREE ENZYME WASHING | 30 |  |  | 20 | GRM | ASUCELL WF
RINSE X3 | 3 |  | 120 | 200 | GRM | ASU WASH BOOSTER
WASH CLEAN UP | 5 | 40 | 100 | 200 | GRM | SODA ASH %2
RINSE X2 | 2 | RT | 120
EXTRACT&DRY
PP REPLESMENT BRUSH
PP.REPLESMENT |  |  |  | 800 | GRM | ROOXI BS
|  |  |  | 200 | GRM | WATER
NEUTRALIZATION | 5 | 50 | 100 | 200 | GRM | BISULFIT
RINSE | 2 | RT | 120 | 30 | GRM | A.ACID
PRETREATMENT | 10 | 70 |  |  | GRM | NEAR CAND OP EXTRA %2
RINSE X2 |  |  |  |  | GRM | PEROXIDE %5
CATINONIZATION | 5 | 50 |  |  | GRM | MORDIENTE M NEW %4
| 15 | 60 |  |  | GRM | COUSTIC SODA %3
RINSE | 1 | RT
WD. DYES | 5 | 40 |  |  | GRM | ASUDEL BLACK M SD
GET-TO (40C 75C ) DEGREES. TURN.10 MINUTES.THEN GIVE ME THE ACID (20 MINUTES.RUN
| 10 | 60
DYES PROCESS | 20 | 80 |  |  | GRM | SODA ASH%2
BIOPOLISHING |  | 55 |  |  | GRM | LAVA CELL BNG
[5 empty] | GRM | A.ACID. PH/55
RINSE | 2 | RT
WASH SOFT |  | RT |  |  | K/G | ANTI OZON SOFT
EXTRACT&DRY |  |  |  |  | GRM | A.ACID. PH/5