## H&M.00297
dcr
DATE | 2026-01-24 |  |  | WASH:CODE |  | H&M.00297
FINISHER:CODE | [5 empty] | DRYPROCESS.AND WET PROCES
MODEL:CODE | 787206
SAP CODE | 512241415
FABRIC:CODE | KIPAS:306790-RCT MAX BLUE-9
QUANTITY | 2 PCS
ROLL:CODE | ROLL:289379
FAB. WEIGHT
UNITS
TYPE MACHINE
DRYING TIME (Min.) :
COMMENTS:
PAGE | LIGHT |  |  | WASH:SUPERVISOR:AHMED/SAYED
| E | of | 1 |  |  |  | Supplier | PH Value
ACTION | TIME | TEMP | Liters | AMT | UNITS | Chemicals
HAND SAND | FREE DV
COMBO DISPER |  | 50 |  |  | GRM | DENIM COL CMA T 7330 %1
DRAIN | 1
WATER FREE ENZYME WASHING |  |  |  | 15 | GRM | ASUCELL WF
RINSE | 1 | 50 |  | 200 | GRM | ASU WASH BOOSTER
DARIN | 1
WATER FREE ENZYME WASHING |  |  |  | 15 | GRM | ASUCELL WF
RINSE | 2 | RT |  | 200 | GRM | ASU WASH BOOSTER
WASH CLEAN UP |  | 40 |  |  | GRM | SODA ASH
RINSE X3 | 3
HYPO/BLEACH |  | 45 |  |  | GRM | COSTIC SODA
RINSE | 2 | RT |  |  | K/G | HYPO
NEUTRALIZATION | 5 | RT |  |  | GRM | ROYACTIVEX KS
RINSE X3 | 3 | RT
OZON AKTIVATOR
WASH PROCESS | 5 | RT |  |  | GRM | INDYGO KAAN WATENOL NWA %20
DRAIN | 5 |  |  |  | K/G | WATER %80
EXTRACT:1 MUNITES | 1
OZON %40 | 10
NEUTRALIZATION | 5 | RT |  |  | GRM | SULFIT
RINSE X3 | 3 | RT
WASH |  | 65 |  |  | GRM | PEROXIDE
[5 empty] | GRM | COUSTIC SODA
RINSE | 2 | RT |  |  | GRM | NEAR CAND OP EXTRA
FULL EXTRACT | CLOSE MACHINE
SNOW-WASH |  |  |  |  | GRM | ROOXI MOOD
RINSE X1 | 1 | 30 |  |  | GRM | ASU WASH BOOSTER
NEUTRALIZATION | 5 | 50 |  |  | GRM | BISULFIT
RINSE | 2 | RT |  |  | GRM | A.ACID
EXTRACT&DRY
PP REPLESMENT BRUSH
PP.REPLESMENT |  |  |  | 800 | GRM | ROOXI BS
|  |  |  | 200 | GRM | WATER
NEUTRALIZATION | 5 | 50 |  |  | GRM | BISULFIT
RINSE | 2 | RT |  |  | GRM | A.ACID
BIOPOLISHING |  | 55 |  |  | GRM | LAVA CELL BNG
[5 empty] | GRM | A.ACID. PH/55
RINSE | 2 | RT
WASH.TINT |  | 45 |  |  | M/L | BROWN GGL
DARIN |  |  |  |  | GRM | SALT
WASH SOFT |  | RT |  |  | K/G | SOFTAN NYX FLAKE
EXTRACT&DRY