## H&M.00298
dcr
DATE | 2026-01-25 |  |  | WASH:CODE |  | H&M.00298
FINISHER:CODE | THEODORE MID |  |  |  |  | DRYPROCESS.AND WET PROCES
MODEL:CODE | PAIGE BARRE RW
SAP CODE | 512241429
FABRIC:CODE | DNM:AMBER PRIME BLUE
QUANTITY | 1 PCS
ROLL:CODE | ROLL:728392
FAB. WEIGHT
UNITS
TYPE MACHINE
DRYING TIME (Min.) :
COMMENTS:
PAGE | MID |  |  | SUPERVISOR:AHMED&SAYED
| E | of | 1 |  |  |  | Supplier | PH Value
ACTION | TIME | TEMP | Liters | AMT | UNITS | Chemicals
WHISKERS | WASH ASPER TARGET
HAND SAND
GRINDING
DAMAGE
RINSE X3 |  | 50
DRAIN | 1 | RT
WATER FREE ENZYME WASHING |  |  |  | 10 | GRM | ASUCELL WF
RINSE X1 | 1 | 50 |  | 150 | GRM | ASU WASH BOOSTER
DRAIN | 1 | RT
WATER FREE ENZYME WASHING |  |  |  | 10 | GRM | ASUCELL WF
|  |  |  | 150 | GRM | ASU WASH BOOSTER
RINSE X3 | 3 | RT
COMBO DISPER |  | 40 |  |  | GRM | SODA ASH %2
RINSE X3 | 3
HYPO/BLEACH |  | 45 |  |  | GRM | COSTIC SODA
RINSE X3 | 3 | RT |  |  | K/G | HYPO
NEUTRALIZATION | 5 | RT |  |  | GRM | ROYACTIVEX KS
RINSE X3 | 3 | RT
OZON AKTIVATOR
WASH PROCESS | 5 | RT |  |  | GRM | INDYGO KAAN WATENOL NWA %20
DRAIN | 5 |  |  |  | K/G | WATER %80
EXTRACT:1 MUNITES | 1
OZON %40 | 10
NEUTRALIZATION | 5 | RT |  |  | GRM | SULFIT
RINSE X3 | 3 | RT
WASH |  | 65 |  |  | GRM | PEROXIDE
[5 empty] | GRM | COUSTIC SODA
RINSE X3 | 3 | RT |  |  | GRM | NEAR CAND OP EXTRA
EXTRACT&DRY
PP REPLESMENT BRUSH
|  |  |  | 800 | GRM | ROOXI BS
|  |  |  | 200 | GRM | WATER
NEUTRALIZATION | 5 | RT |  |  | GRM | ROYACTIVEX KS
RINSE X3 | 3 | RT
BIOPOLISHING |  | 55 |  |  | GRM | LAVA CELL BNG
[5 empty] | GRM | A.ACID. PH/55
RINSE X3 | 3 | RT
WASH SOFT |  | RT |  |  | K/G | SOFTAN NYX FLAKE
EXTRACT&DRY