## H&M.00317
dcr
DATE | 2026-01-26 |  |  | WASH:CODE |  | H&M.00317
FINISHER:CODE | [5 empty] | DRYPROCESS.AND WET PROCES
MODEL:CODE
SAP CODE | 512241423
FABRIC:CODE | W DENIM SIRIKCIOGLU OLIVIA
FABRIC:CODE | 13 STR FIESTA BLUE
QUANTITY | 2 PCS
ROLL:CODE | ROLL:3155872
FAB. WEIGHT
UNITS
TYPE MACHINE
DRYING TIME (Min.) :
COMMENTS:
PAGE | LIGHT |  |  | WASH:SUPERVISOR:AHMED/SAYED
| E | of | 1 |  |  |  | Supplier | PH Value
ACTION | TIME | TEMP | Liters | AMT | UNITS | Chemicals
HAND SAND | FREE DV
LASER:WHISKERS
LASER:HAND SAND
COMBO DISPER |  | 50 |  |  | GRM | DENIM COL CMA T 7330 %1
DRAIN | 1
WATER FREE ENZYME WASHING |  |  |  | 15 | GRM | ASUCELL WF
RINSE X1 | 1 | 50 |  | 200 | GRM | ASU WASH BOOSTER
DARIN | 1
WATER FREE ENZYME WASHING |  |  |  | 15 | GRM | ASUCELL WF
RINSE X3 | 3 | RT |  | 200 | GRM | ASU WASH BOOSTER
WASH CLEAN UP |  | 40 |  |  | GRM | SODA ASH
RINSE X3 | 3
HYPO/BLEACH |  |  |  |  | GRM | COSTIC SODA
RINSE X3 | 3 | RT |  |  | K/G | HYPO
HYPO/BLEACH |  |  |  |  | GRM | COSTIC SODA
RINSE X3 | 3 | RT |  |  | K/G | HYPO
NEUTRALIZATION | 5 | RT |  |  | GRM | ROYACTIVEX KS
RINSE X3 | 3 | RT
OZON AKTIVATOR
WASH PROCESS | 5 | RT |  |  | GRM | INDYGO KAAN WATENOL NWA %20
DRAIN | 5 |  |  |  | K/G | WATER %80
EXTRACT:1 MUNITES | 1
OZON %40 | 20
PP REPLESMENT BRUSH
PP.REPLESMENT |  |  |  | 800 | GRM | ROOXI BS
|  |  |  | 200 | GRM | WATER
NEUTRALIZATION | 5 | 50 |  |  | GRM | BISULFIT
RINSE X3 | 3 | RT |  |  | GRM | A.ACID
FULL EXTRACT | MON WASH
SNOW-WASH |  |  |  |  | GRM | PERMANGANAT
[5 empty] | GRM | HYPO
[5 empty] | K/G | KUPCS BOLL
[5 empty] | GRM | WATER
NEUTRALIZATION | 5 | 50 |  |  | GRM | ROYACTIVEX KS
RINSE | 2 | RT |  |  | GRM | NEAR CAND OP EXTRA
BIOPOLISHING |  | 55 |  |  | GRM | LAVA CELL BNG
[5 empty] | GRM | A.ACID. PH/55
RINSE X3 | 3 | RT
WASH SOFT |  | RT |  |  | K/G | SOFTAN NYX FLAKE
EXTRACT&DRY