## H&M.00319
dcr
DATE | 2026-01-26 |  |  | WASH:CODE |  | H&M.00319
FINISHER:CODE | [5 empty] | DRYPROCESS.AND WET PROCES
MODEL:CODE
SAP CODE | 512241423
FABRIC:CODE | W DENIM SIRIKCIOGLU OLIVIA
FABRIC:CODE | 13 STR FIESTA BLUE
QUANTITY | 2 PCS
ROLL:CODE | ROLL:3155872
FAB. WEIGHT
UNITS
TYPE MACHINE
DRYING TIME (Min.) :
COMMENTS:
PAGE | DARK |  |  | WASH:SUPERVISOR:AHMED/SAYED
| E | of | 1 |  |  |  | Supplier | PH Value
ACTION | TIME | TEMP | Liters | AMT | UNITS | Chemicals
HAND SAND | FREE DV
LASER:WHISKERS
LASER:HAND SAND
GRINDING
TACKING
COMBO DISPER |  | 50 |  |  | GRM | DENIM COL CMA T 7330 %1
RINSE X3 | 3
COMBO ENZYM |  | 40 |  |  | GRM | ROYA ENZYMES %1
[5 empty] | K/G | NEW STONE
[5 empty] | GRM | BROWN GGL
[5 empty] | GRM | BROWN BL
RINSE X3 |  | RT |  |  | GRM | SALT
EXTRACT&DRY
PP REPLESMENT BRUSH
PP.REPLESMENT |  |  |  | 800 | GRM | ROOXI BS
|  |  |  | 200 | GRM | WATER
NEUTRALIZATION | 5 | 50 |  |  | GRM | BISULFIT
RINSE X3 | 3 | RT |  |  | GRM | A.ACID
BIOPOLISHING |  | 55 |  |  | GRM | LAVA CELL BNG
[5 empty] | GRM | A.ACID. PH/55
RINSE X3 | 3 | RT
WASH SOFT |  | RT |  |  | K/G | SOFTAN NYX FLAKE
EXTRACT&DRY