## H&M.00324
dcr
DATE | 2026-01-26 |  |  | WASH:CODE |  | H&M.00324
FINISHER:CODE | EG MAC DARK |  |  |  |  | DRYPROCESS.AND WET PROCES
MODEL:CODE | PHOENIX STRAIGHT HW
SAP CODE | 512241435
FABRIC:CODE | KIPAS:27363 BCI GRS MOLDE BLUE-9
QUANTITY | 1 PCS
ROLL:CODE | ROLL:530202
FAB. WEIGHT
UNITS
TYPE MACHINE
DRYING TIME (Min.) :
COMMENTS:
PAGE | MID |  |  | SUPERVISOR:AHMED&SAYED
| E | of | 1 |  |  |  | Supplier | PH Value
ACTION | TIME | TEMP | Liters | AMT | UNITS | Chemicals
WHISKERS | WASH ASPER TARGET
HAND SAND
GRINDING
DAMAGE
COMBO DISPER |  | 50 |  |  | GRM | DENIM COL CMA T 7330 %1
DRAIN | 1
WATER FREE ENZYME WASHING |  |  |  |  | GRM | ASUCELL WF
RINSE X3 | 3 |  |  |  | GRM | ASU WASH BOOSTER
WASH CLEAN UP |  | 40 |  |  | GRM | SODA ASH %2
RINSE X3 | 3
HYPO/BLEACH |  | RT |  |  | K/G | HYPO
RINSE X3 | 2 | RT |  |  | GRM | COUSTIC SODA
NEUTRALIZATION | 5 | 40 |  |  | GRM | ROYACTIVEX KS
RINSE X3 | 2 | RT
WASH |  | 65 |  |  | GRM | PEROXIDE
[5 empty] | GRM | COUSTIC SODA
RINSE X3 | 3 | RT |  |  | GRM | NEAR CAND OP EXTRA
EXTRACT&DRY | PP REPLESMENT BRUSH.
|  |  |  | 800 | GRM | ROOXI BS
|  |  |  | 200 | GRM | WATER
NEUTRALIZATION | 5 | 40 |  |  | GRM | BISULFIT
RINSE | 2 | RT |  |  | GRM | A.ACID
BIOPOLISHING |  | 55 |  |  | GRM | LAVA CELL BNG %2
[5 empty] | GRM | A.ACID. PH/55
RINSE | 2 | RT
WASH SOFT |  | RT |  |  | K/G | SOFTAN NYX FLAKE
EXTRACT&DRY