## H&M.00370
dcr
DATE | 2026-02-02 |  |  | WASH:CODE |  | H&M.00370
FINISHER:CODE | [5 empty] | DRYPROCESS.AND WET PROCES
MODEL:CODE | PULL-ON BLLOON
SAP CODE | 512241441
FABRIC:CODE | DNM:COVINA MALDIVE
QUANTITY | 3 PCS
ROLL:CODE | ROLL:104293
FAB. WEIGHT
UNITS
TYPE MACHINE
DRYING TIME (Min.) :
COMMENTS:
PAGE | MID |  |  | WASH:SUPERVISOR:AHMED/SAYED
| E | of | 1 |  |  |  | Supplier | PH Value
ACTION | TIME | TEMP | Liters | AMT | UNITS | Chemicals
FREE DV
COMBO DISPER |  | 40 |  |  | GRM | DENIM COL CMA T 7330 %1
RINSE X2 | 2 | RT |  |  | GRM | ROLUX LSA
COMBO ENZYM |  | 40 |  |  | GRM | ROYA ENZYMES %0,5
[5 empty] | K/G | MINI STONE
RINSE X2 | 2 | RT |  |  | GRM | ROYACELL NTE NEUTRAL ENZYM %0,5
CLEAN UP |  | 40 |  |  | GRM | SODA ASH %2
RINSE X2 | 2 | RT
HYPO/BLEACH |  |  |  |  | GRM | COSTIC SODA
RINSE X2 | 2 | RT |  |  | K/G | HYPO
HYPO/BLEACH |  |  |  |  | GRM | COSTIC SODA
RINSE X2 | 2 | RT |  |  | K/G | HYPO
NEUTRALIZATION | 5 | RT |  |  | GRM | ROYACTIVEX KS
RINSE X2 | 2 | RT
FULL EXTRACT | MON WASH
SNOW-WASH |  |  |  |  | GRM | PERMANGANAT
[5 empty] | GRM | HYPO
[5 empty] | K/G | OLD STONE
[5 empty] | GRM | WATER
NEUTRALIZATION | 5 | 50 |  |  | GRM | ROYACTIVEX KS
RINSE X2 | 2 | RT
CLEAN UP |  | 60 |  |  | GRM | NEAR CAND OP EXTRA
[5 empty] | GRM | COUSTIC SODA
RINSE X2 | 2 | RT |  |  | GRM | PEROXIDE
WASH.TINT |  | 45 |  |  | M/L | BROWN GGL
[5 empty] | M/L | YELLOW
DARIN |  |  |  |  | GRM | SALT
WASH SOFT |  | RT |  |  | K/G | SOFTAN NYX FLAKE
EXTRACT&DRY