## H&M.00372
dcr
DATE | 2026-02-02 |  |  | WASH:CODE |  | H&M.00372
FINISHER:CODE | [5 empty] | DRYPROCESS.AND WET PROCES
MODEL:CODE | LOW WAIST STRAIGHT
SAP CODE | 512241466
FABRIC:CODE | SHARABATI:WALKER RGD OCEAN 20%PCW
QUANTITY | 3 PCS
ROLL:CODE | ROLL:657204
FAB. WEIGHT
UNITS
TYPE MACHINE
DRYING TIME (Min.) :
COMMENTS:
PAGE | DARK |  |  | WASH:SUPERVISOR:AHMED/SAYED
| E | of | 1 |  |  |  | Supplier | PH Value
ACTION | TIME | TEMP | Liters | AMT | UNITS | Chemicals
HAND SAND | FREE DV
COMBO DISPER |  | 50 |  |  | GRM | DENIM COL CMA T 7330 %1
RINSE X3 | 3
PROCESS LASER AKTIVATOR | 5 |  |  | 25% | GRM | NOVA SCRAPER IND
DRAIN&OPEN | 5 |  |  | 10% | GRM | REMOVER BC NEW
EXTRACT&DRY. (30 SECOND |  |  |  | 65% | GRM | WATER
DRY:C 60
LASER.WHISKER
LASER HAND SAND
RINSE X1 | 1 | 50
DRAIN | 1 | RT
WATER FREE ENZYME WASHING |  |  |  | 10 | GRM | ASUCELL WF
|  |  |  | 2 | K/G | KUPCS BOLL
RINSE X1 | 1 | 50 |  | 200 | GRM | ASU WASH BOOSTER
DARIN | 1
WATER FREE ENZYME WASHING |  |  |  | 10 | GRM | ASUCELL WF
|  |  |  | 2 | K/G | KUPCS BOLL
RINSE X3 | 3 | RT |  | 200 | GRM | ASU WASH BOOSTER
WASH CLEAN UP |  | 40 |  |  | GRM | SODA ASH
RINSE X3 | 3
EXTRACT&DRY
PP REPLESMENT BRUSH
PP.REPLESMENT |  |  |  | 800 | GRM | ROOXI BS
|  |  |  | 200 | GRM | WATER
NEUTRALIZATION | 5 | 50 |  |  | GRM | BISULFIT
RINSE X3 | 3 | RT |  |  | GRM | A.ACID
WASH |  | 65 |  |  | GRM | PEROXIDE
[5 empty] | GRM | COUSTIC SODA
RINSE | 2 | RT |  |  | GRM | NEAR CAND OP EXTRA
BIOPOLISHING |  | 55 |  |  | GRM | LAVA CELL BNG
[5 empty] | GRM | A.ACID. PH/55
RINSE X3 | 3 | RT
WASH.TINT |  | 45 |  |  | M/L | BROWN GGL
[5 empty] | M/L | YELLOW
DARIN |  |  |  |  | GRM | SALT
WASH SOFT |  | RT |  |  | K/G | SOFTAN NYX FLAKE
EXTRACT&DRY