## H&M.00348
dcr
DATE | 2026-02-05 |  |  | WASH:CODE |  | H&M.00348
FINISHER:CODE | ICE PELA OPT-4 |  |  |  |  | DRYPROCESS.AND WET PROCES
MODEL:CODE | 58323-REUBEN BARREL RW AL
SAP CODE | 512241489
FABRIC:CODE | DNM:AMBER PRIMEBLUE 20%PCW
QUANTITY | 5 PCS
ROLL:CODE | ROLL:706328
FAB. WEIGHT
UNITS
TYPE MACHINE
DRYING TIME (Min.) :
COMMENTS:
PAGE | LIGHT/ICE |  |  | SUPERVISOR:AHMED&SAYED BOOB
| E | of | 1 |  |  |  | Supplier | PH Value
ACTION | TIME | TEMP | Liters | AMT | UNITS | Chemicals
WASH ASPER TARGET
WASH | 10 | 50 | 100 | 100 | GRM | ALPHA AMYLASE-LAVA ZYME AEN 01 %1
|  |  |  | 100 | GRM | ROLUX LSA %2
DRAIN | 1 | RT |  | 100 | GRM | LUBRICANT %2
WATER FREE ENZYME WASHING | 25 |  |  | 5 | GRM | ASUCELL WF
RINSE X1 | 1 | 50 |  | 100 | GRM | ASU WASH BOOSTER
DARIN | 1
WATER FREE ENZYME WASHING | 25 |  |  | 5 | GRM | ASUCELL WF
RINSE X3 | 3 | RT |  | 100 | GRM | ASU WASH BOOSTER
WASH CLEAN UP | 3 | 40 | 100 | 30 | GRM | SODA ASH
RINSE X3 | 3
HYPO/BLEACH | 7 | RT | 100 | 10 | GRM | HYPO
RINSE | 2 | RT |  | 100 | GRM | COUSTIC SODA
HYPO/BLEACH | 5 | RT | 100 | 10 | GRM | HYPO
RINSE | 2 | RT |  | 100 | GRM | COUSTIC SODA
NEUTRALIZATION | 5 | 50 | 100 | 30 | GRM | ROYACTIVEX KS
RINSE | 2 | RT
EXTRACT&DRY
RINSE X1 | CLOSE MACHINE
2 MUNITES. EXTRACT
SNOW-WASH | 20 |  |  | 150 | GRM | ROXI MOOD
RINSE X1 |  |  |  | 200 | GRM | ASU WASH BOOSTER
NEUTRALIZATION | 5 | RT | 100 | 30 | GRM | METABISULFIT
RINSE X3 |  |  |  | 30 | GRM | NEAR CAND OP EXTRA
WASH | 7 | 60 | 100 | 30 | GRM | NEAR CAND OP EXTRA
|  |  |  | 30 | GRM | COUSTIC SODA
RINSE X2 |  | RT |  | 30 | GRM | PEROXIDE
BIOPOLISHING | 7 | 55 | 100 | 3 | GRM | LAVA CELL BNG
|  |  |  | 1 | GRM | A.ACID. PH/55
RINSE | 2 | RT
WASH SOFT | 2 | RT | 100 | 2 | K/G | SOFTAN NYX FLAKE
EXTRACT&DRY