## H&M.00383
dcr
DATE | 2026-02-19 |  |  | WASH:CODE |  | H&M.00384
FINISHER:CODE | ACE WASH |  |  |  |  | DRYPROCESS.AND WET PROCES
MODEL:CODE | BAGGY 5PKT
SAP CODE | 512241508
FABRIC:CODE | MYRON:10,5 BLACK BLACK
QUANTITY | 1 PCS
ROLL:CODE | ROLL:816225
FAB. WEIGHT
UNITS
TYPE MACHINE
DRYING TIME (Min.) :
COMMENTS:
PAGE | MID |  |  | WASH:SUPERVISOR:AHMED/SAYED
| E | of | 1 |  |  |  | Supplier | PH Value
ACTION | TIME | TEMP | Liters | AMT | UNITS | Chemicals
HAND SAND | WASH ASPER TARGET
LASER:WHISKERS
LASER:HAND SAND
TACKING
DESIZE |  | 40 |  |  | GRM | ALPHA AMYLASE-LAVA ZYME AEN 01 %2
RINSE X3 | 3 | RT |  |  | GRM | LUBRICANT %2
COMBO ENZYM |  | 40 |  |  | GRM | ROYA ENZYMES %1
[5 empty] | GRM | ROYACELL NTE NEUTRAL ENZYM %1
RINSE X3 |  | RT |  |  | K/G | MINI STONE
WASH |  | RT |  |  | GRM | SODA ASH %2
RINSE X3 | 3 | RT
SULFUR BLEACH |  | 60 |  |  | GRM | LAVA CON CSB POWDER %5
RINSE X3 | 3 |  |  |  | GRM | PEROXIDE. %5
DAMAGE | PP REPLESMENT BRUSH
PP.REPLESMENT |  |  |  | 800 | GRM | ROOXI BS
|  |  |  | 200 | GRM | WATER
NEUTRALIZATION | 5 | 50 |  |  | GRM | BISULFIT
RINSE | 2 | RT |  |  | GRM | A.ACID
WASH.TINT |  | 45 |  |  | M/L | BROWN BL
DARIN |  |  |  |  | GRM | SALT
WASH SOFT |  | RT |  |  | K/G | SOFTAN NYX FLAKE
EXTRACT&DRY