## H&M.00385
dcr
DATE | 2026-02-19 |  |  | WASH:CODE |  | H&M.00385
FINISHER:CODE | COBRA WASH |  |  |  |  | DRYPROCESS.AND WET PROCES
MODEL:CODE | LW SKINNY BOOTCUT 11029
SAP CODE | 512241507
FABRIC:CODE | ATLAS HULA BLUE-160-H
QUANTITY | 1 PCS
ROLL:CODE | ROLL:305090
FAB. WEIGHT
UNITS
TYPE MACHINE
DRYING TIME (Min.) :
COMMENTS:
PAGE | MID |  |  | WASH:SUPERVISOR:AHMED/SAYED
| E | of | 1 |  |  |  | Supplier | PH Value
ACTION | TIME | TEMP | Liters | AMT | UNITS | Chemicals
WASH ASPER TARGET
DESIZE |  | 40 |  |  | GRM | ALPHA AMYLASE-LAVA ZYME AEN 01 %2
RINSE X3 | 3 | RT |  |  | GRM | LUBRICANT %2
COMBO ENZYM |  | 40 |  |  | GRM | ROYA ENZYMES %1
[5 empty] | GRM | DISPERS
RINSE X3 |  | RT |  |  | K/G | NEW STONE
WASH | 5 | 40 | 100 | 120 | GRM | SODA ASH %2
RINSE X3 | 3 | 50 | 100
HYPO/BLEACH |  | RT |  |  | GRM | HYPO
RINSE | 2 | RT |  |  | GRM | COUSTIC SODA
NEUTRALIZATION | 5 | RT |  |  | GRM | ROYACTIVEX KS
RINSE | 2 | RT
OZON AKTIVATOR
WASH PROCESS | 5 | RT |  |  | GRM | INDYGO KAAN WATENOL NWA %20
DRAIN | 5 |  |  |  | K/G | WATER %80
EXTRACT:1 MUNITES | 1
OZON %40 | 20
NEUTRALIZATION | 5 | 50 |  |  | GRM | BISULFIT
RINSE | 2 | RT |  |  | GRM | A.ACID
WASH |  | 60 |  |  | GRM | PEROXIDE
[5 empty] | GRM | COUSTIC SODA
RINSE | 2 | RT |  |  | GRM | NEAR CAND OP EXTRA
BIOPOLISHING |  | 55 |  |  | GRM | LAVA CELL BNG
[5 empty] | GRM | A.ACID. PH/55
RINSE X3 | 3 | RT
WASH.TINT |  | 45 |  |  | M/L | BROWN BL
DARIN |  |  |  |  | GRM | SALT
WASH SOFT |  | RT |  |  | K/G | SOFTAN NYX FLAKE
EXTRACT&DRY