## H&M.00386
dcr
DATE | 2026-02-19 |  |  | WASH:CODE |  | H&M.00386
FINISHER:CODE | WASH AW BLACK |  |  |  |  | DRYPROCESS.AND WET PROCES
MODEL:CODE | HW_WIDELEG
SAP CODE | 512241481
FABRIC:CODE | KIPAS:27304 JS CENA VBL-2 JS CENA
QUANTITY | 1 PCS
ROLL:CODE | ROLL:698096
FAB. WEIGHT
UNITS
TYPE MACHINE
DRYING TIME (Min.) :
COMMENTS:
PAGE | DARK |  |  | WASH:SUPERVISOR:AHMED/SAYED
| E | of | 1 |  |  |  | Supplier | PH Value
ACTION | TIME | TEMP | Liters | AMT | UNITS | Chemicals
WHISKERS | WASH ASPER TARGET
HAND SAND
DESIZE |  | 40 |  |  | GRM | ALPHA AMYLASE-LAVA ZYME AEN 01 %2
RINSE X3 | 3 | RT |  |  | GRM | LUBRICANT %2
COMBO ENZYM |  | 40 |  |  | GRM | ROYA ENZYMES %1
RINSE X3 |  | RT |  |  | GRM | ROYACELL NTE NEUTRAL ENZYM %1
WASH |  | 40 |  |  | GRM | SODA ASH %2
RINSE X3 | 3 | RT
WASH SOFT |  | RT |  |  | K/G | SOFTAN NYX FLAKE
EXTRACT&DRY