## H&M.00395
dcr
DATE | 2026-02-22 |  |  | WASH:CODE |  | H&M.00397
FINISHER:CODE | LANNISTER |  |  |  |  | DRYPROCESS.AND WET PROCES
MODEL:CODE | RELAXED_TAPERED
SAP CODE | 512241511
FABRIC:CODE | DENIM:SIRIKCIOGLU MENDEZ COMFORT
FABRIC:CODE | SCOURED PURE INDIGO
QUANTITY | 1 PCS
ROLL:CODE | ROLL:307055
FAB. WEIGHT
UNITS
TYPE MACHINE
DRYING TIME (Min.) :
COMMENTS:
PAGE | DARK |  |  | WASH:SUPERVISOR:AHMED/SAYED
| E | of | 1 |  |  |  | Supplier | PH Value
ACTION | TIME | TEMP | Liters | AMT | UNITS | Chemicals
WHISKERS | WASH ASPER TARGET
HAND SAND
ALLOVER HAND SAND
GRINDING
TACKING
DESIZE |  | 40 |  |  | GRM | ALPHA AMYLASE-LAVA ZYME AEN 01 %2
[5 empty] | GRM | PROTECTOR LY%2
RINSE X3 | 3 | RT |  |  | GRM | LUBRICANT %2
COMBO ENZYM |  | 40 |  |  | GRM | ROYA ENZYMES %1
RINSE X3 |  | RT |  |  | GRM | ROYACELL NTE NEUTRAL ENZYM %1
WASH |  | RT |  |  | GRM | SODA ASH %2
RINSE X3 | 3 | RT
EXTRACT&DRY
PP REPLESMENT BRUSH
PP.REPLESMENT |  |  |  | 800 | GRM | ROOXI BS
|  |  |  | 200 | GRM | WATER
NEUTRALIZATION | 5 | 50 |  |  | GRM | ROYACTIVEX KS
RINSE | 2 | RT |  |  | GRM | NEAR CAND OP EXTRA
BIOPOLISHING |  | 55 |  |  | GRM | LAVA CELL BNG
[5 empty] | GRM | A.ACID. PH/55
RINSE X3 | 3 | RT
WASH.TINT |  | 45 |  |  | M/L | BROWN GGL
[5 empty] | M/L | YELLOW
DARIN |  |  |  |  | GRM | SALT
WASH SOFT |  | RT |  |  | K/G | SOFTAN NYX FLAKE
EXTRACT&DRY