## H&M.00404
dcr
DATE | 2026-02-24 |  |  | WASH:CODE |  | H&M.00404
FINISHER:CODE | [5 empty] | DRYPROCESS.AND WET PROCES
MODEL:CODE | PHOENIX STRAIGHT HW
SAP CODE | 512241520
FABRIC:CODE | DNM:AMBER PRIME BLUE
QUANTITY | 1 PCS
ROLL:CODE | ROLL:210580
FAB. WEIGHT
UNITS
TYPE MACHINE
DRYING TIME (Min.) :
COMMENTS:
PAGE | DARK/MID |  |  | WASH:SUPERVISOR:AHMED/SAYED
| E | of | 1 |  |  |  | Supplier | PH Value
ACTION | TIME | TEMP | Liters | AMT | UNITS | Chemicals
WHISKERS | WASH ASPER TARGET
HAND SAND
DESIZE | 10 | 40 | 150 | 50 | GRM | LAVA SPERSE %0,5
|  |  |  | 300 | GRM | ALPHA AMYLASE-LAVA ZYME AEN 01 %2
|  |  |  | 300 | GRM | LUBRICANT %2
DRAIN | 1
WATER FREE ENZYME WASHING | 40 |  |  | 2 | GRM | ASUCELL WF
RINSE X1 | 1 | 50 |  | 100 | GRM | ASU WASH BOOSTER
DARIN | 1
WATER FREE ENZYME WASHING | 30 |  |  | 2 | GRM | ASUCELL WF
RINSE X3 | 3 | RT |  | 100 | GRM | ASU WASH BOOSTER
WASH CLEAN UP | 2 | 40 | 120 | 100 | GRM | SODA ASH
RINSE X3 | 3 | RT
HYPO/BLEACH | 2 | RT | 120 | 2 | L | HYPO
RINSE | 1 | RT | 150 | 100 | GRM | COUSTIC SODA
NEUTRALIZATION | 3 | 50 | 100 | 100 | GRM | ROYACTIVEX KS
RINSE | 2 | RT | 200
EXTRACT & DRYER / CREASE LINE BY LASER
DAMAGE | PP R BRUSH
PP.R |  |  |  | 800 | GRM | ROOXI BS
|  |  |  | 200 | GRM | WATER
RINSE X2 | 2 | RT | 100
NEUTRALIZATION | 5 | RT | 50 | 30 | GRM | BISULFIT
RINSE | 2 | RT | 50 | 10 | GRM | A.ACID
WASH | 5 | 50 | 100 | 30 | GRM | PEROXIDE
|  |  |  | 30 | GRM | COUSTIC SODA
RINSE | 2 | RT | 100 | 30 | GRM | NEAR CAND OP EXTRA
BIOPOLISHING | 7 | 55 | 100 | 3 | GRM | LAVA CELL BNG
|  |  |  | 1 | GRM | A.ACID. PH/55
RINSE X3 | 3 | RT | 50
WASH.TINT | 3 | 45 | 100 | 3 | M/L | BROWN GGL
|  |  |  | 1 | M/L | ORANGE
DARIN |  |  |  | 500 | GRM | SALT
WASH SOFT | 2 | RT | 100 | 2 | K/G | SOFTAN NYX FLAKE
EXTRACT&DRY