## H&M.00407
dcr
DATE | 2026-02-24 |  |  | WASH:CODE |  | H&M.00407
FINISHER:CODE | [5 empty] | DRYPROCESS.AND WET PROCES
MODEL:CODE | PHOENIX STRAIGHT HW
SAP CODE | 512241529
FABRIC:CODE | DNM:AMBER DOLPHIN BLUE
QUANTITY | 3 PCS
ROLL:CODE | ROLL:656503
FAB. WEIGHT
UNITS
TYPE MACHINE
DRYING TIME (Min.) :
COMMENTS:
PAGE | DARK |  |  | WASH:SUPERVISOR:AHMED/SAYED
| E | of | 1 |  |  |  | Supplier | PH Value
ACTION | TIME | TEMP | Liters | AMT | UNITS | Chemicals
WHISKERS | WASH ASPER TARGET
HAND SAND
TACKING
DESIZE |  | 40 |  |  | GRM | LAVA SPERSE %0,5
[5 empty] | GRM | ALPHA AMYLASE-LAVA ZYME AEN 01 %2
DRAIN | 1 |  |  |  | GRM | LUBRICANT %2
WATER FREE ENZYME WASHING |  |  |  | 2 | GRM | ASUCELL WF
RINSE X3 | 3 | RT |  | 100 | GRM | ASU WASH BOOSTER
WASH CLEAN UP |  | 40 |  |  | GRM | SODA ASH
RINSE X3 | 3
BIOPOLISHING |  | 55 |  |  | GRM | LAVA CELL BNG
[5 empty] | GRM | A.ACID. PH/55
RINSE X3 | 3 | RT
WASH.TINT |  | 45 |  | 25 | M/L | BLUE
|  |  |  | 12 | M/L | YELLOWW
|  |  |  | 1 | M/L | BLACK
DARIN |  |  |  |  | GRM | SALT
WASH SOFT |  | RT |  |  | K/G | SOFTAN NYX FLAKE
EXTRACT&DRY