## H&M.00410
dcr
DATE | 2026-03-02 |  |  | WASH:CODE |  | H&M.00410
FINISHER:CODE | WASHED BLACK |  |  |  |  | DRYPROCESS.AND WET PROCES
MODEL:CODE | STRAIGHT REG WAIST
SAP CODE | 512241532
FABRIC:CODE | DNM:D2381-A RGD T1
QUANTITY | 1 PCS
ROLL:CODE | ROLL:13392
FAB. WEIGHT
UNITS
TYPE MACHINE
DRYING TIME (Min.) :
COMMENTS:
PAGE | MID |  |  | WASH:SUPERVISOR:AHMED/SAYED
| E | of | 1 |  |  |  | Supplier | PH Value
ACTION | TIME | TEMP | Liters | AMT | UNITS | Chemicals
WHISKERS | WASHED ASPER TARGET
HAND SAND
GRINDING
TACKING
DESIZE | 10 | 40 | 150 | 30 | GRM | WEAITING AGID %2
DRAIN |  |  |  | 30 | GRM | LUBRICANT %2
WATER FREE ENZYME WASHING | 15 |  |  | 5 | GRM | ASUCELL WF
RINSE X1 | 1 | 50 |  | 100 | GRM | ASU WASH BOOSTER
DARIN | 1
WATER FREE ENZYME WASHING | 10 |  |  | 10 | GRM | ASUCELL WF
RINSE X3 | 3 | RT |  | 150 | GRM | ASU WASH BOOSTER
WASH CLEAN UP | 2 | 40 | 60 | 40 | GRM | SODA ASH
RINSE X3 | 3
EXTRACT&DRY
PP REPLACEMENT BRUSH
PP.REPLACEMENT |  |  |  | 800 | GRM | ROOXI BS
|  |  |  | 200 | GRM | WATER
NEUTRALIZATION | 5 | 50 | 100 | 150 | GRM | ROYACTIVEX KS
RINSE | 2 | RT | 100 | 100 | GRM | NEAR CAND OP EXTRA
BIOPOLISHING | 7 | 55 | 100 | 100 | GRM | LAVA CELL BNG
|  |  |  | 10 | GRM | A.ACID. PH/55
RINSE X3 | 3 | RT | 100
WASH SOFT | 2 | RT | 100 | 1 | K/G | SOFTAN NYX FLAKE
EXTRACT&DRY |  |  |  | 20 | ML | ACETIC ACID