## H&M.00412
dcr
DATE | 2026-03-03 |  |  | WASH:CODE |  | H&M.00412
FINISHER:CODE | BEAT TINTED DARK |  |  |  |  | DRYPROCESS.AND WET PROCES
MODEL:CODE | STRAIGHT REG WAIST
SAP CODE | 512241531
FABRIC:CODE | DNM:D2020-A RGD T1
QUANTITY | 1 PCS
ROLL:CODE | ROLL:101814
FAB. WEIGHT
UNITS
TYPE MACHINE
DRYING TIME (Min.) :
COMMENTS:
PAGE | DARK/MID |  |  | WASH:SUPERVISOR:AHMED/SAYED
| E | of | 1 |  |  |  | Supplier | PH Value
ACTION | TIME | TEMP | Liters | AMT | UNITS | Chemicals
GRINDING | WASH ASPER TARGET
WHISKERS
HAND SAND
TACKING
DESIZE |  | 40 |  |  | GRM | LAVA SPERSE %0,5
DRAIN |  |  |  |  | GRM | WAITING AGID
WATER FREE ENZYME WASHING |  |  |  | 3 | GRM | ASUCELL WF
RINSE X3 | 3 | RT |  | 100 | GRM | ASU WASH BOOSTER
WASH CLEAN UP |  | 40 |  |  | GRM | SODA ASH
RINSE X3 | 3
WASH |  | 65 |  |  | GRM | PEROXIDE
[5 empty] | GRM | COUSTIC SODA
RINSE | 2 | RT |  |  | GRM | NEAR CAND OP EXTRA
EXTRACT&DRY
DAMAGE | PP REPLESMENT BRUSH
PP.REPLESMENT |  |  |  | 800 | GRM | ROOXI BS
|  |  |  | 200 | GRM | WATER
NEUTRALIZATION | 5 | 50 |  |  | GRM | BISULFIT
RINSE | 2 | RT |  |  | GRM | A.ACID
BIOPOLISHING |  | 55 |  |  | GRM | LAVA CELL BNG
[5 empty] | GRM | A.ACID. PH/55
RINSE X3 | 3 | RT
WASH TINT |  | 45 |  | 3 | M/L | BROWN.G
|  |  |  | 120 | M/L | YELLOW
|  |  |  | 18 | M/L | ORANGE
DRAIN |  |  |  |  | GRM | SALT %10
WASH SOFT |  | RT |  |  | K/G | SOFTAN NYX FLAKE
EXTRACT&DRY