## H&M.00416
dcr
DATE | 2026-03-05 |  |  | WASH:CODE |  | H&M.00416
FINISHER:CODE | SOFT MIST |  |  |  |  | DRYPROCESS.AND WET PROCES
MODEL:CODE | LW_BAGGY_BOOTCUT
SAP CODE | 512241503
FABRIC:CODE | WDENIM SIRIKCIOGLU MENDEZ
FABRIC:CODE | COMFORT SCOURED GOTHIC BLUE
QUANTITY | 1 PCS
ROLL:CODE | ROLL:56648
FAB. WEIGHT
UNITS
TYPE MACHINE
DRYING TIME (Min.) :
COMMENTS:
PAGE | MID |  |  | WASH:SUPERVISOR:AHMED/SAYED
| E | of | 1 |  |  |  | Supplier | PH Value
ACTION | TIME | TEMP | Liters | AMT | UNITS | Chemicals
HAND SAND | WASH ASPER TARGET
LASER:WHISKERS
LASER:HAND SAND
TACKING
DESIZE |  | 40 |  |  | GRM | LUBRICANT %2
DRAIN |  |  |  |  | GRM | WAITING AGID %2
WATER FREE ENZYME WASHING |  |  |  | 5 | GRM | ASUCELL WF
RINSE X1 | 1 | 50 |  | 100 | GRM | ASU WASH BOOSTER
DARIN | 1
WATER FREE ENZYME WASHING |  |  |  | 10 | GRM | ASUCELL WF
RINSE X2 | 2 | RT |  | 150 | GRM | ASU WASH BOOSTER
WASH CLEAN UP |  | 40 |  |  | GRM | SODA ASH
RINSE X2 | 2
HYPO/BLEACH |  | RT |  |  | GRM | HYPO
RINSE X2 | 2 | RT |  |  | GRM | COUSTIC SODA
NEUTRALIZATION | 5 | 50 |  |  | GRM | ROYACTIVEX KS
RINSE X2 | 2 | RT
PP REPLESMENT BRUSH
PP.REPLESMENT |  |  |  | 800 | GRM | ROOXI BS
|  |  |  | 200 | GRM | WATER
RINSE X2 | 2 | RT
FULL EXTRACT | ROXI SNOW
MON WASH POWDER |  |  |  |  | GRM | ROXI SNOW
[5 empty] | GRM | ASU WASH BOOSTER
NEUTRALIZATION | 5 | 50 |  |  | GRM | BISULFIT
RINSE X2 | 2 | RT |  |  | GRM | A.ACID
WASH |  | 65 |  |  | GRM | PEROXIDE
[5 empty] | GRM | COUSTIC SODA
RINSE X2 | 2 | RT |  |  | GRM | NEAR CAND OP EXTRA
BIOPOLISHING |  | 55 |  |  | GRM | LAVA CELL BNG
[5 empty] | GRM | A.ACID. PH/55
RINSE X2 | 2 | RT
WASH TINT |  | 45 |  |  | M/L | BROWN.G
[5 empty] | M/L | YELLOW
[5 empty] | GRM | SALT
WASH SOFT |  | RT |  |  | K/G | SOFTAN NYX FLAKE
EXTRACT&DRY