## H&M.00418-A
dcr
DATE | 2026-03-05 |  |  | WASH:CODE |  | H&M.00418-A
FINISHER:CODE | EG DARK CHOCO |  |  |  |  | DRYPROCESS.AND WET PROCES
MODEL:CODE | PHOENIX STRAIGHT HW
SAP CODE | 512241612
FABRIC:CODE | AMBER ONYX BLACK OD BLACK
QUANTITY | 1 PCS
ROLL:CODE | ROLL:308143
FAB. WEIGHT
UNITS
TYPE MACHINE
DRYING TIME (Min.) :
COMMENTS:
PAGE | DARK |  |  | WASH:SUPERVISOR:AHMED/SAYED
| E | of | 1 |  |  |  | Supplier | PH Value
ACTION | TIME | TEMP | Liters | AMT | UNITS | Chemicals
WHISKERS | WASH ASPER TARGET
HAND SAND
DESIZE |  | 40 |  |  | GRM | LUBRICANT %2
DRAIN |  |  |  |  | GRM | WAITING AGID %2
WATER FREE ENZYME WASHING |  |  |  | 1 | GRM | ASUCELL WF
RINSE X2 | 2 | RT |  | 100 | GRM | ASU WASH BOOSTER
WASH CLEAN UP |  | 40 |  |  | GRM | SODA ASH
RINSE X2 | 2
EXTRACT&DRY
PP REPLESMENT BRUSH
PP.REPLESMENT |  |  |  | 800 | GRM | ROOXI BS
|  |  |  | 200 | GRM | WATER
NEUTRALIZATION | 5 | 50 |  |  | GRM | BISULFIT
RINSE X2 | 2 | RT |  |  | GRM | A.ACID
BIOPOLISHING |  | 55 |  |  | GRM | LAVA CELL BNG
[5 empty] | GRM | A.ACID. PH/55
RINSE X2 | 2 | RT
WASH TINT |  | 45 |  |  | M/L | BROWN.BL
[5 empty] | M/L | RED
[5 empty] | GRM | SALT
WASH SOFT |  | RT |  |  | K/G | SOFTAN NYX FLAKE
EXTRACT&DRY