## H&M.00420
dcr
DATE | 2026-03-05 |  |  | WASH:CODE |  | H&M.00420
FINISHER:CODE | THEODORE MID EG OPT-6 |  |  |  |  | DRYPROCESS.AND WET PROCES
MODEL:CODE | THEA WIDE RW
SAP CODE | 512241540
FABRIC:CODE | SHARABATI:DTT507292 JSR/10 OCEAN
QUANTITY | 1 PCS
ROLL:CODE | ROLL:53705
FAB. WEIGHT
UNITS
TYPE MACHINE
DRYING TIME (Min.) :
COMMENTS:
PAGE | MID |  |  | WASH:SUPERVISOR:AHMED&SAYED
| E | of | 1 |  |  |  | Supplier | PH Value
ACTION | TIME | TEMP | Liters | AMT | UNITS | Chemicals
WHISKERS | WASH ASPER TARGET
HAND SAND
WASH |  | 50 |  |  | GRM | COUSTIC SODA %5
[5 empty] | GRM | DISPERS %0,5
RINSE X2 | 2 |  |  |  | GRM | PEROXIDE %5
NEUTRALIZATION | 3 | RT |  |  | GRM | A.ACID %1
RINSE X2 | 2 | 50
DRAIN | 2
WATER FREE ENZYME WASHING |  |  |  | 5 | GRM | ASUCELL WF
RINSE | 2 | RT |  | 150 | GRM | ASU WASH BOOSTER
HYPO/BLEACH |  | RT |  |  | K/G | HYPO
RINSE X2 | 2 | RT |  |  | GRM | COUSTIC SODA
HYPO/BLEACH |  | RT |  |  | K/G | HYPO
RINSE X2 | 2 | RT |  |  | GRM | COUSTIC SODA
NEUTRALIZATION | 5 | 50 |  |  | GRM | ROYACTIVEX KS
RINSE X2 | 2 | RT
WASH |  | 50 |  |  | GRM | PEROXIDE
RINSE X2 | 2 | RT |  |  | GRM | NEAR CAND OP EXTRA
EXTRACT&DRY
OZON %10 1 MINUTES
PP REPLESMENT BRUSH
PP.REPLESMENT |  |  |  | 800 | GRM | ROOXI BS
|  |  |  | 200 | GRM | WATER
NEUTRALIZATION | 5 | 50 |  |  | GRM | BISULFIT
RINSE X2 | 2 | RT |  |  | GRM | A.ACID
BIOPOLISHING |  | 55 |  |  | GRM | LAVA CELL BNG
[5 empty] | GRM | A.ACID. PH/55
RINSE X2 | 2 | RT
WASH.TINT |  | 45 |  |  | M/L | BROWN BL
DARIN |  |  |  |  | GRM | SALT
WASH SOFT |  | RT |  |  | K/G | ANTI OZON SOFT
EXTRACT&DRY |  |  |  |  | GRM | A.ACID. PH/5