## H&M.00428
dcr
DATE | 2026-03-08 |  |  | WASH:CODE |  | H&M.00428
FINISHER:CODE | [5 empty] | DRYPROCESS.AND WET PROCES
MODEL:CODE | RELAXED FLARE
SAP CODE | 512241471 -A
FABRIC:CODE | DNM:D2020-A RGD T1
QUANTITY | 3 PCS
ROLL:CODE | ROLL:101814
FAB. WEIGHT
UNITS
TYPE MACHINE
DRYING TIME (Min.) :
COMMENTS:
PAGE | DARK |  |  | WASH:SUPERVISOR:AHMED/SAYED/FETAH
| E | of | 1 |  |  |  | Supplier | PH Value
ACTION | TIME | TEMP | Liters | AMT | UNITS | Chemicals
WHISKERS | WASH ASPER TARGED
HAND SAND
DESIZE |  | 40 |  |  | GRM | ALPHA AMYLASE-LAVA ZYME AEN 01 %2
[5 empty] | GRM | LUBRICANT %2
RINSE X3 | 3 | RT |  |  | GRM | WATING AGED
COMBO ENZYM |  | 40 | 20 | 30 | GRM | ROYA ENZYMES %1
|  |  |  | 10 | K/G | NEW STONE
|  |  |  | 5 | GRM | BROWN GGL
|  |  |  | 1 | GRM | BROWN BL
RINSE X3 |  | RT |  | 1 | K/G | SALT
EXTRACT&DRY
PP REPLESMENT BRUSH
PP.REPLESMENT |  |  |  | 800 | GRM | ROOXI BS
|  |  |  | 200 | GRM | WATER
NEUTRALIZATION | 5 | 50 |  |  | GRM | BISULFIT
RINSE X3 | 3 | RT |  |  | GRM | A.ACID
BIOPOLISHING |  | 55 |  |  | GRM | LAVA CELL BNG
[5 empty] | GRM | A.ACID. PH/55
RINSE X3 | 3 | RT
WASH SOFT |  | RT |  |  | K/G | SOFTAN NYX FLAKE
EXTRACT&DRY