## H&M.00430
dcr
DATE | 2026-03-08 |  |  | WASH:CODE |  | H&M.00430
FINISHER:CODE | BLACK |  |  |  |  | DRYPROCESS.AND WET PROCES
MODEL:CODE | ZARA BALLOON FIT
SAP CODE | 512241543
FABRIC:CODE | DNM:AMBER ONYX BLACK OD BLACK
QUANTITY | 4 PCS
ROLL:CODE | ROLL:308143
FAB. WEIGHT
UNITS
TYPE MACHINE
DRYING TIME (Min.) :
COMMENTS:
PAGE | MID/DARK |  |  | WASH:SUPERVISOR:AHMED/SAYED
| E | of | 1 |  |  |  | Supplier | PH Value
ACTION | TIME | TEMP | Liters | AMT | UNITS | Chemicals
ASPER TARGED
DESIZE |  | 40 |  |  | GRM | ALPHA AMYLASE-LAVA ZYME AEN 01 %2
DRAIN | 1 | RT |  |  | GRM | WATING AGED
WATER FREE ENZYME WASHING |  |  |  | 10 | GRM | ASUCELL WF
RINSE X1 | 1 | 50 |  | 150 | GRM | ASU WASH BOOSTER
DARIN | 1
WATER FREE ENZYME WASHING |  |  |  | 10 | GRM | ASUCELL WF
RINSE X3 | 3 | RT |  | 150 | GRM | ASU WASH BOOSTER
WASH CLEAN UP |  | 40 |  |  | GRM | SODA ASH
RINSE X3 | 3
BIOPOLISHING |  | 55 |  |  | GRM | LAVA CELL BNG
[5 empty] | GRM | A.ACID. PH/55
RINSE X3 | 3 | RT
WASH.TINT |  | 45 |  |  | M/L | BROWN BL
DARIN |  |  |  |  | GRM | SALT
WASH SOFT |  | RT |  |  | K/G | SOFTAN NYX FLAKE
EXTRACT&DRY