## H&M.00436
dcr
DATE | 2026-03-12 |  |  | WASH:CODE |  | H&M.00436
FINISHER:CODE | EG LUNA VINTAGE DARK |  |  |  |  | DRYPROCESS.AND WET PROCES
MODEL:CODE | VICTORIA BAGGY HW
SAP CODE | 512241551
FABRIC:CODE | DNM:2020-A RGD T1 20%PCW
QUANTITY | 6 PCS
ROLL:CODE | ROLL:101814
FAB. WEIGHT
UNITS
TYPE MACHINE
DRYING TIME (Min.) :
COMMENTS:
PAGE | MID |  |  | WASH:SUPERVISOR:AHMED/SAYED
| E | of | 1 |  |  |  | Supplier | PH Value
ACTION | TIME | TEMP | Liters | AMT | UNITS | Chemicals
HAND SAND | WASH ASPER TARGET
LASER:WHISKERS
LASER:HAND SAND
GRINDING
DAMAGE
DESIZE | 10 | 40 |  | 1 | GRM | LAVA SPERSE %0,5
|  |  |  | 2 | GRM | ALPHA AMYLASE-LAVA ZYME AEN 01 %2
|  |  |  | 2 | GRM | LUBRICANT %2
DRAIN | 1
WATER FREE ENZYME WASHING | 25 |  |  | 5 | GRM | ASUCELL WF
RINSE X1 | 1 | 50 |  | 150 | GRM | ASU WASH BOOSTER
DARIN | 1
WATER FREE ENZYME WASHING | 25 |  |  | 5 | GRM | ASUCELL WF
RINSE X3 | 3 | RT | 50 | 150 | GRM | ASU WASH BOOSTER
WASH CLEAN UP | 3 | 40 | 80 | 100 | GRM | SODA ASH
RINSE X3 | 3 | RT | 60
HYPO/BLEACH | 7 | RT | 80 | 4 | L | HYPO
RINSE | 2 | RT |  | 200 | GRM | COUSTIC SODA
NEUTRALIZATION | 5 | 50 | 50 | 100 | GRM | ROYACTIVEX KS
RINSE | 2 | RT
EXTRACT&DRY
DAMAGE | PP REPLACEMENT BRUSH
PP.REPLLACEMENT |  |  |  | 800 | GRM | ROOXI BS
|  |  |  | 200 | GRM | WATER
RINSE X2 | 2 | RT
FULL EXTRACT | ROXI SNOW
MOON WASH POWDER |  |  |  |  | GRM | KUPS
|  |  |  | 2 | GRM | PERMENGANATE
NEUTRALIZATION | 5 | 50 | 100 | 30 | GRM | BISULFIT
RINSE | 2 | RT |  | 10 | GRM | A.ACID
WASH | 5 | 65 | 100 | 30 | GRM | PEROXIDE
|  |  |  | 30 | GRM | COUSTIC SODA
RINSE | 2 | RT |  | 30 | GRM | NEAR CAND OP EXTRA
BIOPOLISHING | 7 | 55 | 100 | 100 | GRM | LAVA CELL BNG
|  |  |  | 10 | GRM | A.ACID. PH/55
RINSE X3 | 3 | RT | 100
WASH TINT | 2 | 45 | 100 | 3 | M/L | BROWN.G
|  |  |  | 2 | M/L | YELLOW
DRAIN |  |  |  | 100 | GRM | SALT
WASH SOFT | 2 | RT | 100 | 2 | K/G | SOFTAN NYX FLAKE
EXTRACT&DRY