## H&M.00437
dcr
DATE | 2026-03-12 |  |  | WASH:CODE |  | H&M.00437
FINISHER:CODE | EG ALBA MID |  |  |  |  | DRYPROCESS.AND WET PROCES
MODEL:CODE | VICTORIA BAGGY HW
SAP CODE | 512241552
FABRIC:CODE | DNM:2020-A RGD T1 20%PCW
QUANTITY | 6 PCS
ROLL:CODE | ROLL:101814
FAB. WEIGHT
UNITS
TYPE MACHINE
DRYING TIME (Min.) :
COMMENTS:
PAGE | MID |  |  | WASH:SUPERVISOR:AHMED/SAYED
| E | of | 1 |  |  |  | Supplier | PH Value
ACTION | TIME | TEMP | Liters | AMT | UNITS | Chemicals
HAND SAND | WASH ASPER TARGET
LASER:WHISKERS
LASER:HAND SAND
GRINDING
DAMAGE
TACKING
DESIZE |  | 40 |  |  | GRM | LAVA SPERSE %0,5
[5 empty] | GRM | ALPHA AMYLASE-LAVA ZYME AEN 01 %2
[5 empty] | GRM | LUBRICANT %2
DRAIN | 1
WATER FREE ENZYME WASHING |  |  |  | 5 | GRM | ASUCELL WF
RINSE X1 | 1 | 50 |  | 150 | GRM | ASU WASH BOOSTER
DARIN | 1
WATER FREE ENZYME WASHING |  |  |  | 5 | GRM | ASUCELL WF
RINSE X3 | 3 | RT |  | 150 | GRM | ASU WASH BOOSTER
WASH CLEAN UP |  | 40 |  |  | GRM | SODA ASH
RINSE X3 | 3
HYPO/BLEACH |  | RT |  |  | GRM | HYPO
RINSE | 2 | RT |  |  | GRM | COUSTIC SODA
HYPO/BLEACH |  | RT |  |  | GRM | HYPO
RINSE | 2 | RT |  |  | GRM | COUSTIC SODA
NEUTRALIZATION | 5 | 50 |  |  | GRM | ROYACTIVEX KS
RINSE | 2 | RT
EXTRACT&DRY
DAMAGE | PP REPLESMENT BRUSH
PP.REPLESMENT |  |  |  | 800 | GRM | ROOXI BS
|  |  |  | 200 | GRM | WATER
RINSE X2 | 2 | RT
FULL EXTRACT | ROXI SNOW
MON WASH POWDER |  |  |  |  | GRM | ROXI SNOW
[5 empty] | GRM | ASU WASH BOOSTER
NEUTRALIZATION | 5 | 50 |  |  | GRM | BISULFIT
RINSE | 2 | RT |  |  | GRM | A.ACID
WASH |  | 65 |  |  | GRM | PEROXIDE
[5 empty] | GRM | COUSTIC SODA
RINSE | 2 | RT |  |  | GRM | NEAR CAND OP EXTRA
BIOPOLISHING |  | 55 |  |  | GRM | LAVA CELL BNG
[5 empty] | GRM | A.ACID. PH/55
RINSE X3 | 3 | RT
WASH SOFT |  | RT |  |  | K/G | SOFTAN NYX FLAKE
EXTRACT&DRY