## H&M.00438
dcr
DATE | 2026-03-16 |  |  | WASH:CODE |  | H&M.00438
FINISHER:CODE | [5 empty] | DRYPROCESS.AND WET PROCES
MODEL:CODE | PHOENIX STRAIGHT HW
SAP CODE | 512241523
FABRIC:CODE | DNM:AMBER INK BLUE
QUANTITY | 1 PCS
ROLL:CODE | ROLL:155908
FAB. WEIGHT
UNITS
TYPE MACHINE
DRYING TIME (Min.) :
COMMENTS:
PAGE | RAW |  |  | WASH:SUPERVISOR:AHMED/SAYED
| E | of | 1 |  |  |  | Supplier | PH Value
ACTION | TIME | TEMP | Liters | AMT | UNITS | Chemicals
WHISKERS | WASH ASPER TARGET
HAND SAND
GRINDING
PP REPLESMENT BRUSH
PP.REPLESMENT |  |  |  | 800 | GRM | ROOXI BS
|  |  |  | 200 | GRM | WATER
NEUTRALIZATION | 5 | RT |  |  | GRM | ROYACTIVEX KS
RINSE X2 | 2 | RT
DRAIN | 1
WATER FREE ENZYME WASHING |  |  |  | 5 | GRM | ASUCELL WF
RINSE X3 | 3 | RT |  | 150 | GRM | ASU WASH BOOSTER
WASH CLEAN UP |  | 40 |  |  | GRM | SODA ASH
RINSE X3 | 3
BIOPOLISHING |  | 55 |  |  | GRM | LAVA CELL BNG
[5 empty] | GRM | A.ACID. PH/55
RINSE X3 | 3 | RT
WASH.TINT |  | 45 |  |  | M/L | BROWN GGL
[5 empty] | M/L | BLACK
[5 empty] | M/L | BROWN BL
DARIN |  |  |  |  | GRM | SALT
WASH SOFT |  | RT |  |  | K/G | SOFTAN NYX FLAKE
EXTRACT&DRY