## H&M.00441
dcr
DATE | 29/03/2026 |  |  | WASH:CODE |  | H&M.00441
FINISHER:CODE | RELAXED FLARE /DARK INDIGO |  |  |  |  | DRYPROCESS.AND WET PROCES
MODEL:CODE | RELAXED FLARE
SAP CODE | 512241471-A
FABRIC:CODE | DNM D2020-A RGD T1
QUANTITY | 4
ROLL:CODE | 101814 |  |  |  |  | 1.ST SUBMIT
FAB. WEIGHT
UNITS
TYPE MACHINE
DRYING TIME (Min.) :
COMMENTS:
PAGE |  |  |  | WASH:SUPERVISOR:AHMED SAYED
| E | of | 1 |  |  |  | Supplier | PH Value
ACTION | TIME | TEMP | Liters | AMT | UNITS | Chemicals
WHISKERS | AS TARGET
HAND SAND
COMBO DISPER |  | 50 |  |  | GRM | DENIM COL CMA T 7330 %1
RINSE X3 | 3
COMBO ENZYM |  | 40 | 30 |  | GRM | ROYA ENZYMES %1
[5 empty] | K/G | NEW STONE
[5 empty] | GRM | BROWN GGL
[5 empty] | GRM | BROWN BL
RINSE X3 |  | RT |  |  | K/G | SALT
EXTRACT&DRY
PP REPLESMENT BRUSH
PP.REPLESMENT |  |  |  |  | GRM | ROOXI BS
[5 empty] | GRM | WATER
NEUTRALIZATION | 5 | 50 |  |  | GRM | BISULFIT
RINSE X3 | 3 | RT |  |  | GRM | A.ACID
BIOPOLISHING |  | 55 |  |  | GRM | LAVA CELL BNG
[5 empty] | GRM | A.ACID. PH/55
RINSE X3 | 3 | RT
WASH SOFT |  | RT |  |  | K/G | SOFTAN NYX FLAKE
EXTRACT&DRY