## H&M.00450
dcr
DATE | 2026-04-04 |  |  | WASH:CODE |  | H&M.00450
FINISHER:CODE | MID CLASIC STONE WASH |  |  |  |  | DRYPROCESS.AND WET PROCES
MODEL:CODE | NEW LOOSE-0023033C
SAP CODE | 512241569
FABRIC:CODE | DNM 2831-A
QUANTITY | 3
ROLL:CODE | 438341
FAB. WEIGHT
UNITS
TYPE MACHINE
DRYING TIME (Min.) :
COMMENTS:
PAGE | PROMOTION |  |  | WASH:SUPERVISOR:AHMED SAYED
| E | of | 1 |  |  |  | Supplier | PH Value
ACTION | TIME | TEMP | Liters | AMT | UNITS | Chemicals
WASH AS THE TARGET
DESIZE |  | 50 |  |  | GRM | LUBRICENT %2
DRAIN | 1 | RT |  |  | GRM | ALPHA AMYLASE-LAVA ZYME AEN 01 %2
WATER FREE ENZYME WASHING |  |  |  | 5 | GRM | ASUCELL WF
RINSE X1 | 1 | 50 |  | 150 | GRM | ASU WASH BOOSTER
DARIN | 1 | RT |  | 5 | KG | STONE NEW
WATER FREE ENZYME WASHING |  |  |  | 5 | GRM | ASUCELL WF
RINSE X1 | 1 | 50 |  | 150 | GRM | ASU WASH BOOSTER
DARIN | 1 | RT |  | 5 | KG | STONE
WASH |  | 40 |  |  | GRM | SODA ASH
RINSE X3 | 3 | RT
IF NEEDED
FULL EXTRACT | MOON CUPES WASH
SNOW-WASH |  |  |  |  | GRM | PERMANGANAT
[5 empty] | GRM | HYPO
[5 empty] | K/G | KUPCS BOLL
[5 empty] | GRM | WATER
IF NEEDED
PEROXIDE BLEACH |  | 65 |  |  | GRM | PEROXIDE
[5 empty] | GRM | COUSTIC SODA
RINSE | 2 | RT |  |  | GRM | NEAR CAND OP EXTRA
BIOPOLISHING |  | 55 |  |  | GRM | LAVA CELL BNG
[5 empty] | GRM | A.ACID. PH/4.5-5
RINSE | 2 | RT
WASH TINT |  | 45 |  |  | M/L | BROWN.G
[5 empty] | M/L | YELLOW
DRAIN |  |  |  |  | GRM | SALT %10
WASH SOFT |  | RT |  |  | K/G | SOFTAN NYX FLAKE
EXTRACT&DRY