## H&M.00452
dcr
DATE | 2026-04-04 |  |  | WASH:CODE |  | H&M.00452
FINISHER:CODE | Callie Light |  |  |  |  | DRYPROCESS.AND WET PROCES
MODEL:CODE | Bonnie 90s Straight HW
SAP CODE | 512241583
FABRIC:CODE | DNM ZEUGMA LAPIS BLUE
QUANTITY | 6
ROLL:CODE | 124992
FAB. WEIGHT
UNITS
TYPE MACHINE
DRYING TIME (Min.) :
COMMENTS:
PAGE | COLLECTION / PROMOTION |  |  | WASH:SUPERVISOR:AHMED SAYED
| E | of | 1 |  |  |  | Supplier | PH Value
ACTION | TIME | TEMP | Liters | AMT | UNITS | Chemicals
LASER AKTIVATOR BY SPRAY |  |  |  | 250 | GRM | NOVA SCRAPER IND
|  |  |  | 250 | GRM | WATER
LASER:WHISKERS | WAITING HANGER 30 MUNITES
LASER:HAND SAND
DESIZE (WITH CLIPS) |  | 50 |  |  | GRM | LUBRICENT %2
DRAIN | 1 | RT |  |  | GRM | ALPHA AMYLASE-LAVA ZYME AEN 01 %2
WATER FREE ENZYME WASHING |  |  |  | 5 | GRM | ASUCELL WF
RINSE X1 | 1 | 50 |  | 150 | GRM | ASU WASH BOOSTER
|  |  |  | 5 | KG | STONE NEW/OLD
DARIN | 1 | RT
WATER FREE ENZYME WASHING |  |  |  | 5 | GRM | ASUCELL WF
RINSE X3 | 3 | RT |  | 150 | GRM | ASU WASH BOOSTER
|  |  |  | 5 | KG | STONE NEW/OLD
WASH CLEAN UP |  | 40 |  | 1 | GR/LT | SODA ASH
RINSE X3 | 3 |  |  | 10 | GR / LT | ROYAWET WET 1515
|  |  |  | 500 | GR | SALT
HYPO/BLEACH |  | RT |  |  | GRM | HYPO
RINSE | 2 | RT |  |  | GRM | COUSTIC SODA
NEUTRALIZATION | 5 | 50 |  |  | GRM | ROYACTIVEX KS
RINSE | 2 | RT
WASH CLEAN UP |  | 40 |  | 5 | GR/LT | SALT
RINSE X3 | 3 |  |  | 10 | GR / LT | ROYAWET WET 1515
HALF EXTRACT
DRY
OZON
OZON %40
DAMAGE | PP REPLESMENT BRUSH
PP.REPLESMENT |  |  |  | 800 | GRM | ROOXI BS
|  |  |  | 200 | GRM | WATER
RINSE X2 | 2 | RT
CHECK BEFORE MOON WASH
FULL EXTRACT | ROXI SNOW
MON WASH POWDER |  |  |  |  | GRM | ROXI SNOW
[5 empty] | GRM | ASU WASH BOOSTER
NEUTRALIZATION | 5 | 50 |  |  | GRM | ROYACTIVEX KS
RINSE | 2 | RT
WASH |  | 65 |  |  | GRM | PEROXIDE
[5 empty] | GRM | COUSTIC SODA
RINSE | 2 | RT |  |  | GRM | NEAR CAND OP EXTRA
BIOPOLISHING |  | 55 |  |  | GRM | LAVA CELL BNG
[5 empty] | GRM | A.ACID. PH/55
RINSE X3 | 3 | RT
WASH TINT |  | 45 |  |  | M/L | BROWN.G
M/L
DRAIN |  |  |  |  | GRM | SALT
WASH SOFT |  | RT |  |  | K/G | SOFTAN NYX FLAKE
EXTRACT&DRY
SPRAY TINT LOCAL