## H&M.00454
dcr
DATE | 2026-04-04 |  |  | WASH:CODE |  | H&M.00454
FINISHER:CODE | AGED MID TINT |  |  |  |  | DRYPROCESS.AND WET PROCES
MODEL:CODE | SALLY HW Wide
SAP CODE | 512241578
FABRIC:CODE | ISKO 59860
QUANTITY | 3
ROLL:CODE | q
FAB. WEIGHT
UNITS
TYPE MACHINE
DRYING TIME (Min.) :
COMMENTS:
PAGE | COLLECTION / PROMOTION |  |  | WASH:SUPERVISOR:AHMED SAYED
| E | of | 1 |  |  |  | Supplier | PH Value
ACTION | TIME | TEMP | Liters | AMT | UNITS | Chemicals
WHISKER
HANDSAND
DESIZE (WITH CLIPS) |  | 50 |  |  | GRM | LUBRICENT %2
DRAIN | 1 | RT |  |  | GRM | ALPHA AMYLASE-LAVA ZYME AEN 01 %2
WATER FREE ENZYME WASHING |  |  |  | 3 | GRM | ASUCELL WF
RINSE X1 | 1 | 50 |  | 150 | GRM | ASU WASH BOOSTER
DARIN | 1 | RT
WATER FREE ENZYME WASHING |  |  |  | 3 | GRM | ASUCELL WF
RINSE X3 | 3 | RT |  | 150 | GRM | ASU WASH BOOSTER
WASH CLEAN UP |  | 40 |  | 1 | GR/LT | SODA ASH
RINSE X3 | 3
HYPO/BLEACH |  | RT |  |  | GRM | HYPO
RINSE | 2 | RT |  |  | GRM | COUSTIC SODA
NEUTRALIZATION | 5 | 50 |  |  | GRM | ROYACTIVEX KS
RINSE | 2 | RT
WASH CLEAN UP |  | 40 |  | 5 | GR/LT | SALT
RINSE X3 | 3 |  |  | 10 | GR / LT | ROYAWET WET 1515
HALF EXTRACT
DRY
OZON
OZON %40
DAMAGE | PP REPLESMENT BRUSH
PP.REPLESMENT |  |  |  | 800 | GRM | ROOXI BS
|  |  |  | 200 | GRM | WATER
RINSE X2 | 2 | RT
NEUTRALIZATION | 5 | 50 |  |  | GRM | ROYACTIVEX KS
RINSE | 2 | RT
IF NEEDED
WASH |  | 65 |  |  | GRM | PEROXIDE
[5 empty] | GRM | COUSTIC SODA
RINSE | 2 | RT |  |  | GRM | NEAR CAND OP EXTRA
BIOPOLISHING |  | 55 |  |  | GRM | LAVA CELL BNG
[5 empty] | GRM | A.ACID. PH/55
RINSE X3 | 3 | RT
WASH TINT |  | 45 |  |  | ML | BROWN.GL
[5 empty] | ML | YELLOW
ML
DRAIN |  |  |  |  | GRM | SALT
WASH SOFT |  | RT |  |  | K/G | SOFTAN NYX FLAKE
EXTRACT&DRY
SPRAY TINT LOCAL