## H&M.00453
dcr
DATE | 2026-08-04 |  |  | WASH:CODE |  | H&M.00456
FINISHER:CODE | W-11 |  |  |  |  | DRYPROCESS.AND WET PROCES
MODEL:CODE | REGULAR -0008242C
SAP CODE | 512241576
FABRIC MILL:CODE | DNM MARLEY PRIMEBLUE OD BLACK
QUANTITY | 3
ROLL:CODE | 505961
FAB. WEIGHT
UNITS
TYPE MACHINE
DRYING TIME (Min.) :
COMMENTS:
WASH AS TARGET
PAGE | FREE.DEVELOPMENT |  |  | WASH:SUPERVISOR:AHMED SAYED
| E | of | 1 |  |  |  | Supplier | PH Value
ACTION | TIME | TEMP | Liters | AMT | UNITS | Chemicals
WHISKERS
HAND SAND
DESIZE |  | 50 |  |  | GRM | ALPHA AMYLASE-LAVA ZYME AEN 01 %2
DRAIN | 1 | RT |  |  | GRM | LUBRICANT %2
WATER FREE ENZYME WASHING |  |  |  | 3 | GRM | ASUCELL WF
|  |  |  | 200 | GRM | ASU WASH BOOSTER
RINSE X1 | 1 | 50 |  | 10 | KG | STONE NEW
DRAIN | 1
WATER FREE ENZYME WASHING |  |  |  | 3 | GRM | ASUCELL WF
|  |  |  | 200 | GRM | ASU WASH BOOSTER
RINSE | 2 | RT |  | 10 | KG | STONE NEW
CLEAN UP |  | 40 |  |  | GRM | SODA ASH
RINSE X3 | 3 | RT
DAMAGE | PP REPLESMENT BRUSH
PP.REPLESMENT |  |  |  | 800 | GRM | ROOXI BS
|  |  |  | 200 | GRM | WATER
RINSE X2 | 2 | RT
NEUTRALIZATION | 5 | 50 |  |  | GRM | ROYACTIVEX KS
RINSE X3 | 2 | RT |  |  | GRM | NEAR CAND OP EXTRA
IF NEEDED /*CHECK
PEROXIDE BLEACH |  | 65 |  |  | GRM | PEROXIDE
[5 empty] | GRM | COUSTIC SODA
RINSE | 2 | RT |  |  | GRM | NEAR CAND OP EXTRA
BIOPOLISHING |  | 55 |  |  | GRM | LAVA CELL BNG
[5 empty] | GRM | A.ACID. PH/55
RINSE | 2 | RT
IF NEEDED
WASH TINT
WASH SOFT |  | RT |  |  | GRM | KAAN SOFTAN OZN
EXTRACT&DRY