## H&M.00462
dcr
DATE | 2026-09-04 |  |  | WASH:CODE |  | H&M.00462
FINISHER:CODE | MID CLASIC STONE WASH |  |  |  |  | DRYPROCESS.AND WET PROCES
MODEL:CODE | ORGINAL STRAIGT
SAP CODE | 512241564
FABRIC MILL:CODE | DNM THEOS PRIMEBLUE
QUANTITY | 3
ROLL:CODE | 354475
FAB. WEIGHT
UNITS
TYPE MACHINE
DRYING TIME (Min.) :
COMMENTS:
WASH AS TARGET
PAGE | FREE.DEVELOPMENT |  |  | WASH:SUPERVISOR:AHMED SAYED
| E | of | 1 |  |  |  | Supplier | PH Value
ACTION | TIME | TEMP | Liters | AMT | UNITS | Chemicals
DESIZE |  | 50 |  |  | GRM | LUBRICENT %2
DRAIN | 1 | RT |  |  | GRM | ALPHA AMYLASE-LAVA ZYME AEN 01 %2
STONE WASH |  |  |  | 3 | GR/LT | SC750
RINSE X1 | 1 | 50 |  | 1 | GR/LT | DISPERS
DARIN | 1 | RT |  | 10 | KG | STONE
STONE WASH |  |  |  | 3 | GR/LT | SC750
RINSE X1 | 1 | 50 |  | 1 | GR/LT | ROSPERS
| 1 | RT |  | 5 | KG | NEW STONE
DARIN | 2 | RT |  | 5 | KG | OLD STONE
BLEACH |  | 50 |  |  | GR/LT | HYPO
[5 empty] | GR/LT | PEROXIDE
RINSE X1 | 1 | 50
DARIN | 1 | RT
CLEAN |  | 50 |  |  |  | PEROXIDE
OP EXTRA
BIOPOLISHING |  | 55 |  |  | GRM | LAVA CELL BNG
[5 empty] | GRM | A.ACID. PH/55
RINSE | 2 | RT
SOFT |  | RT |  |  | K/G | ANTI OZON SOOFT
EXTRACT & DRYER