## H&M.00464
dcr
DATE | 2026-08-04 |  |  | WASH:CODE |  | H&M.00464
FINISHER:CODE | W-10 |  |  |  |  | DRYPROCESS.AND WET PROCES
MODEL:CODE | REGULAR
SAP CODE | 512241575
FABRIC MILL:CODE | DNM MARLEY ONYXBALCK OD BALCK
QUANTITY | 3
ROLL:CODE | 652388
FAB. WEIGHT
UNITS
TYPE MACHINE
DRYING TIME (Min.) :
COMMENTS:
WASH AS TARGET
PAGE | FREE.DEVELOPMENT |  |  | WASH:SUPERVISOR:AHMED SAYED
| E | of | 1 |  |  |  | Supplier | PH Value
ACTION | TIME | TEMP | Liters | AMT | UNITS | Chemicals
WHISKERS
HAND SAND
TACKING
DAMAGE | PP REPLESMENT BRUSH
PP.REPLESMENT |  |  |  | 800 | GRM | ROOXI BS
|  |  |  | 200 | GRM | WATER
RINSE X2 | 2 | RT
DESIZE |  | 50 |  |  | GRM | ALPHA AMYLASE-LAVA ZYME AEN 01 %2
| 1 | RT |  |  | GRM | LUBRICANT %2
RINSE X3 | 5 | 50 |  |  | GRM | ROYACTIVEX KS
DRAIN | 2 | RT |  |  | GRM | NEAR CAND OP EXTRA
WATER FREE ENZYME WASHING |  |  |  | 2 | GR/LT | SC 750
RINSE X1 | 1 | 50 |  | 10 | KG | STONE NEW
DRAIN | 1
WATER FREE ENZYME WASHING |  |  |  | 2 | GRM | SC750
|  |  |  | 5 | KG | STONE NEW
RINSE | 2 | RT |  | 5 | KG | STONE OLD
CLEAN UP |  | 40 |  |  | GRM | SODA ASH
RINSE X3 | 3 | RT
PEROXIDE BLEACH |  | 65 |  |  | GRM | PEROXIDE
RINSE | 2 | RT |  |  | GRM | LAVACON CSB POWDER
BIOPOLISHING |  | 55 |  |  | GRM | LAVA CELL BNG
[5 empty] | GRM | A.ACID. PH/55
RINSE | 2 | RT
WASH SOFT |  | RT |  |  | GRM | KAAN SOFTAN OZN
EXTRACT&DRY