## H&M.00466
dcr
DATE | 2026-11-04 |  |  | WASH:CODE |  | H&M.00466
FINISHER:CODE | W-8 |  |  |  |  | DRYPROCESS.AND WET PROCES
MODEL:CODE | NEW LOOSE
SAP CODE | 512241273
FABRIC:CODE | DNM D2381-A BLACK/WHITE
FABRIC:CODE (466-1) | DNM ASHLEY ONXY BLACK
QUANTITY | 6
ROLL:CODE
FAB. WEIGHT
UNITS
TYPE MACHINE
DRYING TIME (Min.) :
COMMENTS:
PAGE | COLLECTION |  |  | WASH:SUPERVISOR:AHMED SAYED
| E | of | 1 |  |  |  | Supplier | PH Value
ACTION | TIME | TEMP | Liters | AMT | UNITS | Chemicals
LASER WHISKERS
LASER HAND SAND
HAND SAND
WHISKER.
DESIZE |  | 50 |  |  | GRM | LUBRICENT %2
DRAIN | 1 | RT |  |  | GRM | ALPHA AMYLASE-LAVA ZYME AEN 01 %2
WATER FREE ENZYME WASHING |  |  |  | 3 | GRM | ASUCELL WF
RINSE X1 | 1 | 50 |  | 200 | GRM | ASU WASH BOOSTER
DARIN | 1 | RT |  | 10 | KG | STONE NEW
WATER FREE ENZYME WASHING |  |  |  | 3 | GRM | ASUCELL WF
RINSE X1 | 1 | 50 |  | 200 | GRM | ASU WASH BOOSTER
DARIN | 1 | RT |  | 5 | KG | STONE
WASH |  | 40 |  |  | GRM | SODA ASH
RINSE X3 | 3 | RT
PEROXIDE BLEACH |  | 65 |  |  | GRM | PEROXIDE
[5 empty] | GRM | LAVACON CSB POWDER
RINSE | 2 | RT
DAMAGE | PP REPLESMENT BRUSH
PP.REPLESMENT |  |  |  | 800 | GRM | ROOXI BS
|  |  |  | 200 | GRM | WATER
RINSE X2 | 2 | RT
NEUTRALIZATION | 5 | 50 |  |  | GRM | ROYACTIVEX KS
RINSE | 2 | RT
BIOPOLISHING |  | 55 |  |  | GRM | LAVA CELL BNG
[5 empty] | GRM | A.ACID. PH/4.5-5
RINSE | 2 | RT
WASH TINT |  | 45 |  |  | M/L | BROWN.GL
[5 empty] | M/L | BROWN B
DRAIN |  |  |  |  | GRM | SALT %10
WASH SOFT |  | RT |  |  | K/G | SOFTAN NYX FLAKE
EXTRACT&DRY