## H&M.00467
dcr
DATE | 14/4/2026 |  |  | WASH:CODE |  | H&M.00470
FINISHER:CODE | SIMPLISTIC LIGHT |  |  |  |  | DRYPROCESS.AND WET PROCES
MODEL:CODE | MANDY STRAIGT
SAP CODE | 512241590
FABRIC MILL:CODE | SHARABATI DTT507292
QUANTITY | 7
ROLL:CODE | X5374401
FAB. WEIGHT
UNITS
TYPE MACHINE
DRYING TIME (Min.) :
COMMENTS:
WASH AS TARGET
PAGE | FREE.DEVELOPMENT |  |  | WASH:SUPERVISOR:AHMED SAYED
| E | of | 1 |  |  |  | Supplier | PH Value
ACTION | TIME | TEMP | Liters | AMT | UNITS | Chemicals
WHISKER
HANDSAND
DESIZE |  | 50 |  |  | GRM | LUBRICENT %2
DRAIN | 1 | RT |  |  | GRM | ALPHA AMYLASE-LAVA ZYME AEN 01 %2
STONE WASH |  |  |  | 3 | GR/LT | SC750
RINSE X1 | 1 | 50 |  | 1 | GR/LT | DISPERS
DARIN | 1 | RT |  | 10 | KG | STONE
STONE WASH |  |  |  | 3 | GR/LT | SC750
RINSE X1 | 1 | 50 |  | 1 | GR/LT | ROSPERS
| 1 | RT |  | 5 | KG | NEW STONE
DARIN | 2 | RT |  | 5 | KG | OLD STONE
BLEACH |  | 50 |  |  | GR/LT | HYPO
[5 empty] | GR/LT | PEROXIDE
RINSE X1 | 1 | 50
DARIN | 1 | RT
DAMAGE | PP REPLESMENT BRUSH
PP.REPLESMENT |  |  |  | 800 | GRM | ROOXI BS
|  |  |  | 200 | GRM | WATER
RINSE X2 | 2 | RT
NEUTRALIZATION | 5 | 50 |  |  | GRM | ROYACTIVEX KS
RINSE | 2 | RT
WASH |  | 65 |  |  | GRM | PEROXIDE
[5 empty] | GRM | COUSTIC SODA
RINSE | 2 | RT |  |  | GRM | NEAR CAND OP EXTRA
BIOPOLISHING |  | 55 |  |  | GRM | LAVA CELL BNG
[5 empty] | GRM | A.ACID. PH/55
RINSE X3 | 3 | RT
WASH SOFT |  | RT |  |  | K/G | SOFTAN NYX FLAKE
EXTRACT&DRY