## H&M.00472
dcr
DATE | 13/4/2026 |  |  | WASH:CODE |  | H&M.00472
FINISHER:CODE | SILVER CASTE |  |  |  |  | DRYPROCESS.AND WET PROCES
MODEL:CODE | HARRY BAGGY
SAP CODE | 512241594
FABRIC MILL:CODE | SHARABATI DTT507292 JSR/10 OCEAN
QUANTITY | 7
ROLL:CODE | X53794401
FAB. WEIGHT
UNITS
TYPE MACHINE
DRYING TIME (Min.) :
COMMENTS:
WASH AS TARGET
PAGE | FREE.DEVELOPMENT |  |  | WASH:SUPERVISOR:AHMED SAYED
| E | of | 1 |  |  |  | Supplier | PH Value
ACTION | TIME | TEMP | Liters | AMT | UNITS | Chemicals
WHISKERS
HAND SAND
TACKING | AS PHOTO
DESIZE |  | 50 |  |  | GRM | ALPHA AMYLASE-LAVA ZYME AEN 01 %2
| 1 | RT |  |  | GRM | LUBRICANT %2
RINSE X3 | 5 | 50 |  |  | GRM | ROYACTIVEX KS
DRAIN | 2 | RT |  |  | GRM | NEAR CAND OP EXTRA
REMOVE TACKING
WATER FREE ENZYME WASHING |  |  |  | 2 | GR/LT | SC 750
RINSE X1 | 1 | 50 |  | 10 | KG | STONE NEW
DRAIN | 1
WATER FREE ENZYME WASHING |  |  |  | 2 | GRM | SC750
|  |  |  | 5 | KG | STONE NEW
RINSE | 2 | RT |  | 5 | KG | STONE OLD
CLEAN UP |  | 40 |  |  | GRM | SODA ASH
RINSE X3 | 3 | RT
PEROXIDE BLEACH |  | 65 |  | 5 | GRM | PEROXIDE
RINSE | 2 | RT |  | 5 | GRM | LAVACON CSB POWDER
RX3
OZON AKTIVATOR
WASH PROCESS | 5 | RT |  |  | GRM | INDYGO KAAN WATENOL NWA %20
DRAIN | 5 |  |  |  | K/G | WATER %80
EXTRACT:1 MUNITES | 1
OZON %30
PP.SPRAY
HYPO/PP SPRAY |  |  |  | 10 | GRM | PERMENGANATE
|  |  |  | 200 | GRM | HYPO
|  |  |  | 800 | GRM | WATER
IF NEEDED
FULL EXTRACT | CUPES MOON WASH
SNOW-WASH |  |  |  |  | GRM | PERMANGANAT
[5 empty] | GRM | HYPO
[5 empty] | K/G | KUPCS BOLL
[5 empty] | GRM | WATER
NEUTRALIZATION | 5 | 40 |  |  | GRM | ROYACTIVEX KS
RINSE X3 | 2 | RT
BIOPOLISHING |  | 55 |  |  | GRM | LAVA CELL BNG
[5 empty] | GRM | A.ACID. PH/55
RINSE | 2 | RT
WASH TINT |  | 45 |  |  | M/L | BROWN.G
[5 empty] | M/L | BROWN B
DRAIN |  |  |  |  | GRM | SALT %10
WASH SOFT |  | RT |  |  | GRM | KAAN SOFTAN OZN
EXTRACT&DRY