## H&M.00475
dcr
DATE | 26/4/2026 |  |  | WASH:CODE |  | HM.00475-1
FINISHER:CODE | AS PIC |  |  |  |  | DRYPROCESS.AND WET PROCES
MODEL:CODE | DNM D2381 OD BLACK
SAP CODE | 512241621
FABRIC:CODE | VICTORIA BAGGY
FABRIC:CODE | COLLECTION W19 BRIEF WW DENIM
QUANTITY
ROLL:CODE
FAB. WEIGHT
UNITS
TYPE MACHINE
DRYING TIME (Min.) :
COMMENTS:
PAGE |  |  |  | WASH:SUPERVISOR:SAEED
| E | of | 1 |  |  |  | Supplier | PH Value
ACTION | TIME | TEMP | Liters | AMT | UNITS | Chemicals
WASH AS PER ORJ
WHISKER
HANDSAND
DESIZE |  |  |  |  | GRM | LUBRICENT %2
DRAIN | 1 | RT |  |  | GRM | ALPHA AMYLASE-LAVA ZYME AEN 01 %2
WATER FREE ENZYME WASHING |  |  |  | 5 | GRM | ASUCELL WF
RINSE X1 | 1 | 50 |  | 150 | GRM | ASU WASH BOOSTER
DARIN | 1 | RT
WATER FREE ENZYME WASHING |  |  |  | 5 | GRM | ASUCELL WF
RINSE X3 | 3 | RT |  | 150 | GRM | ASU WASH BOOSTER
WASH |  |  |  |  | GRM | SODA ASH
RINSE X3 | 3 | RT
DRY | PP REPLESMENT BRUSH
PP.REPLESMENT |  |  |  | 800 | GRM | ROOXI BS
|  |  |  | 200 | GRM | WATER
NEUTRALIZATION |  |  |  |  | GRM | ROYACTIVEX KS
RINSE X3 | 2 | RT
PEROXIDE BLEACH | 20 | 55 |  | 5 | GR/LT | PEROXIDE
|  |  |  | 5 | GR/LT
RINSE | 2 | RT
PEROXIDE BLEACH | 20 | 55 |  | 5 | GR/LT | PEROXIDE
|  |  |  | 5 | GR/LT
RINSE | 2 | RT
PEROXIDE BLEACH | 20 | 55 |  | 5 | GR/LT | PEROXIDE
|  |  |  | 5 | GR/LT
RINSE | 2 | RT
BIOPOLISHING |  |  |  |  | GRM | LAVA CELL BNG
[5 empty] | GRM | A.ACID. PH/55
RINSE | 2 | RT
SOFT |  | RT |  |  | K/G | ANTI OZON SOOFT
EXTRACT & DRYER

## H&M.00475 (2)
dcr
DATE | 26/4/2026 |  |  | WASH:CODE |  | H&M.00475-2
FINISHER:CODE | AS PIC |  |  |  |  | DRYPROCESS.AND WET PROCES
MODEL:CODE | DNM D2381 OD BLACK
SAP CODE | 512241621
FABRIC:CODE | VICTORIA BAGGY
FABRIC:CODE | COLLECTION W19 BRIEF WW DENIM
QUANTITY
ROLL:CODE
FAB. WEIGHT
UNITS
TYPE MACHINE
DRYING TIME (Min.) :
COMMENTS:
PAGE |  |  |  | WASH:SUPERVISOR:SAEED
| E | of | 1 |  |  |  | Supplier | PH Value
ACTION | TIME | TEMP | Liters | AMT | UNITS | Chemicals
WASH AS PER ORJ

## H&M.00475 (3)
dcr
DATE | 26/4/2026 |  |  | WASH:CODE |  | H&M.00475-3
FINISHER:CODE | AS PIC |  |  |  |  | DRYPROCESS.AND WET PROCES
MODEL:CODE | DNM D2381 OD BLACK
SAP CODE | 512241621
FABRIC:CODE | VICTORIA BAGGY
FABRIC:CODE | COLLECTION W19 BRIEF WW DENIM
QUANTITY
ROLL:CODE
FAB. WEIGHT
UNITS
TYPE MACHINE
DRYING TIME (Min.) :
COMMENTS:
PAGE |  |  |  | WASH:SUPERVISOR:SAEED
| E | of | 1 |  |  |  | Supplier | PH Value
ACTION | TIME | TEMP | Liters | AMT | UNITS | Chemicals
WASH AS PER ORJ

## H&M.00475 (4)
dcr
DATE | 26/4/2026 |  |  | WASH:CODE |  | H&M.00475-4
FINISHER:CODE | AS PIC |  |  |  |  | DRYPROCESS.AND WET PROCES
MODEL:CODE | DNM D2381 OD BLACK
SAP CODE | 512241621
FABRIC:CODE | VICTORIA BAGGY
FABRIC:CODE | COLLECTION W19 BRIEF WW DENIM
QUANTITY
ROLL:CODE
FAB. WEIGHT
UNITS
TYPE MACHINE
DRYING TIME (Min.) :
COMMENTS:
PAGE |  |  |  | WASH:SUPERVISOR:SAEED
| E | of | 1 |  |  |  | Supplier | PH Value
ACTION | TIME | TEMP | Liters | AMT | UNITS | Chemicals
WASH AS PER ORJ