## Sheet1
| PRODUCTION RECIPE |  |  |  |  | DATE | 30/4/2026
CUST: | H&M 00486 |  |  |  |  | WASH NAME | OREGON DARK
FABRIC CODE | [5 empty] | KG
SAP CODE | [5 empty] | PCS
COMMENTS | ACTION NAME | TIME (MIN) | TEMP | LITER'S | AMT | UNIT'S | CHEMICAL | CHEMICAL NAME | CHEMICAL LOT NUMBER | CHEMICAL DEFINITIONS
WHISKERS
HAND SAND
| DESIZE | 5 | 40 | 50 | 50 | GR | AMYLASE
[5 empty] | 50 | GR | LUBRICANT
[5 empty] | 50 | GR | DSPERSE
DRIAN
| ENZYME | 30 |  |  | 100 | GR | ASUCELL
[5 empty] | 300 | GR | ASU WASH BOOSTER
| RINSE | 2 | 20 | 50
| ENZYME | 25 CONT |  |  | 100 | GR | ASUELL
[5 empty] | 300 | GR | ASU WASH BOOSTER
| RINSE | 2 | 20 | 50
| SODA ASH | 5 | 40 | 50 | 100 | GR | SODA ASH
| RINSE | 2 | 20 | 50
| HYPO | 5 CONT | 20 | 50 | 500 | GR | HYPO
[5 empty] | 100 | GR | COUSTIC SODA
| RINSE | 2 | 20 | 50
| SULFITE | 5 | 20 | 50 | 200 | KG | SULFITE
[5 empty] | 50 | GR
| RINSE | 2 | 20 | 50
| RINSE | 2 | 20 | 50
EXTRACT&DRYER
PP SPRAY
| SULFITE | 5 | 20 | 50 | 200 | KG | SULFITE
[5 empty] | 50 | GR | DESPIRES
| RINSE | 2 | 20 | 50
| RINSE | 2 | 20 | 50
| TINT | 5 | 40 | 50 | 5 | ML | B.BL
[5 empty] | 2 | ML | ORANGE
[5 empty] | 300 | GR | SALT
| SOFT | 1 | ON SAME BATH |  | 200 | GR | SOFT NYX FLAKE
EXTRACT&DRYER

## oregan dark
dcr
DATE | 2026-06-17 |  |  | WASH.CODE |  | H&M.00486
FINISHER:CODE | Oregon Dark EG |  |  |  |  | DRYPROCESS.AND WET PROCES
MODEL:CODE | Harry Baggy RW
SAP CODE | 512241713
FABRIC:MILL | DNM
FABRIC:CODE | Amber Primeblue OD Khaki 20% PCW
ROLL:CODE
QUANTITY | 12
UNITS
TYPE MACHINE
Creator | E
COMMENTS:
MR.ERDEM |  |  |  | WASH:SUPERVISOR |  | HUSAM EL NINJA
| E | of | 1 |  |  |  | Supplier | PH Value
ACTION | TIME | TEMP | Liters | AMT | UNITS | Chemicals
WHISKERS | WASH ASPER TARGET
HAND SAND
TACKING
GRINDING
DESIZE | 5 | 40 | 50 | 50 | GRM | LUBRICENT %2
|  |  |  | 50 | GRM | TMS PLUS
DRAIN | 1 | RT |  | 50 | GRM | ALPHA AMYLASE-LAVA ZYME AEN 01 %2
WATER FREE ENZYME WASHING | 30 |  |  | 100 | GRM | ASUCELL WF
RINSE X1 | 1 | RT | 50 | 300 | GRM | ASU WASH BOOSTER
DARIN | 1 | RT
WATER FREE ENZYME WASHING | 25 CON |  |  | 100 | GRM | ASUCELL WF
RINSE X1 | 1 | RT | 50 | 300 | GRM | ASU WASH BOOSTER
DARIN | 1 | RT
WASH | 5 | 40 | 50 | 100 | GRM | SODA ASH
RINSE X3 | 3 | RT | 50
HYPO/BLEACH | 5 CON | RT | 50 | 500 | GRM | HYPO
RINSE | 2 | RT |  | 100 | GRM | COUSTIC SODA
NEUTRALIZATION | 5 | RT | 50 | 2 | K/G | ROYACTIVEX KS
RINSE | 2 | RT | 50 | 50 | GRM | TMS PLUS
EXTRACT & DRYER
PP.SPRAY
HYPO/PP SPRAY |  |  |  |  | GRM | PERMENGANATE
[5 empty] | GRM | HYPO
[5 empty] | GRM | WATER
NEUTRALIZATION | 5 | RT | 50 | 2 | K/G | ROYACTIVEX KS
RINSE | 2 | RT | 50 | 50 | GRM | TMS PLUS
WASH TINT | 5 | 40 | 50 | 5 | M/L | BROWN.BL
|  |  |  | 2 | M/L | ORANGE
DRAIN |  |  |  | 300 | GRM | SALT %10
ON THE SAME PATH
SOFT | 1 | RT |  | 200 | GRM | SOFT NYX FLAKE
EXTRACT & DRYER