## H&M.00474 (2)
dcr
DATE | 26/4/2026 |  |  | WASH:CODE |  | H&M.00474-2
FINISHER:CODE | AS PIC |  |  |  |  | DRYPROCESS.AND WET PROCES
MODEL:CODE | DNM D2020
SAP CODE | 512241620
FABRIC:CODE | VICTORIA BAGGY
FABRIC:CODE | COLLECTION W19 BRIEF WW DENIM
QUANTITY
ROLL:CODE
FAB. WEIGHT
UNITS
TYPE MACHINE
DRYING TIME (Min.) :
COMMENTS:
PAGE |  |  |  | WASH:SUPERVISOR:SAEED
| E | of | 1 |  |  |  | Supplier | PH Value
ACTION | TIME | TEMP | Liters | AMT | UNITS | Chemicals
LASER WHISKER | WASH AS PER ORJ
LASER HANDSAND
DESIZE | 10 | 50 | 150 | 300 | GRM | LUBRICENT %2
DRAIN | 1 | RT |  | 300 | GRM | ALPHA AMYLASE-LAVA ZYME AEN 01 %2
WATER FREE ENZYME WASHING | 20 |  |  | 5 | GRM | ASUCELL WF
RINSE X1 |  |  |  | 150 | GRM | ASU WASH BOOSTER
DARIN | 1 | RT
WASH | 3 | 40 | 100 | 100 | GRM | SODA ASH
RINSE X3 | 3 | RT
HYPO/BLEACH |  | RT |  |  | GRM | HYPO
RINSE | 2 | RT |  |  | GRM | COUSTIC SODA
NEUTRALIZATION | 5 |  |  |  | GRM | ROYACTIVEX KS
RINSE | 2 | RT |  |  | GRM | TMS PLUS
OZON AKTIVATOR
WASH PROCESS | 5 | RT |  | 10 | GR/LT | INDYGO KAAN WATENOL NWA %20
DRAIN | 5 |  |  |  | K/G | WATER %80
EXTRACT:1 MUNITES | 1
OZON %20 | 10
DRY | PP REPLESMENT BRUSH
PP.REPLESMENT |  |  |  | 800 | GRM | ROOXI BS
|  |  |  | 200 | GRM | WATER
NEUTRALIZATION |  |  |  |  | GRM | ROYACTIVEX KS
RINSE X3 | 2 | RT
PEROXIDE BLEACH | 10 | 50 |  |  | GRM | PEROXIDE
RINSE | 2 | RT |  |  | GRM | NEAR CAND OP EXTRA
BIOPOLISHING |  |  |  | 1 | GRM | LAVA CELL BNG
[5 empty] | GRM | A.ACID. PH/55
RINSE | 2 | RT
WASH TINT | 10 | 40 |  | 1 | M/L | BROWN.B
|  |  |  | 2 | M/L | BROWN G
DRAIN |  |  |  |  | GRM | SALT %10
SOFT |  | RT |  |  | K/G | ANTI OZON SOOFT
EXTRACT & DRYER
GRINDING