## SABLON
dcr
DATE | 2026-05-10 |  |  | WASH.CODE |  | HM.0490
FINISHER:CODE | GROOVE "MID GREY" OPT1 |  |  |  |  | DRYPROCESS.AND WET PROCES
MODEL:CODE | 0023033C - NEW LOOSE
SAP CODE | 512241633
FABRIC:MILL | DNM
FABRIC:CODE | DNM-ZENO-ONYX BLACK OD BLACK
ROLL:CODE
QUANTITY
UNITS
TYPE MACHINE
Creator | E
COMMENTS:
MR.ERDEM |  |  |  | WASH:SUPERVISOR |  | AHMED SAID
| E | of | 1 |  |  |  | Supplier | PH Value
ACTION | TIME | TEMP | Liters | AMT | UNITS | Chemicals
LASER WHISKER | WASH ASPER TARGET
LASER HANDSAND | LASER 40 OK
HANDSAND
TACKING
DESIZE | 10 | 40 | 100 | 2 | GRM | LUBRICENT %2
DRAIN | 1 | 50 |  | 2 | GRM | ALPHA AMYLASE-LAVA ZYME AEN 01 %2
WATER FREE ENZYME WASHING | 15 |  |  | 10 | GRM | ASUCELL WF
RINSE X1 | 1 | 50 |  | 200 | GRM | ASU WASH BOOSTER
DARIN | 1 | RT |  | 10 | KG | STONE
WATER FREE ENZYME WASHING | 15 |  |  | 5 | GRM | ASUCELL WF
RINSE X1 | 1 | RT |  | 200 | GRM | ASU WASH BOOSTER
DARIN | 1 | RT |  | 10 | KG | STONE
PERMANGANAT BLEACH | 5 | RT | 120 | 5 | GR | PERMANGANAT
NEUTRALIZATION | 5 | RT |  | 30 | GRM | ROYACTIVEX KS
RINSE X3 | 2 | RT
DRY
DRY | PP REPLESMENT BRUSH
PP.REPLESMENT |  |  |  | 800 | GRM | ROOXI BS
|  |  |  | 200 | GRM | WATER
FULL EXTRACT | REPLACEMENT MOON WASH
MON WASH POWDER | 25 |  |  | 1 | GRM | ROXI SNOW
|  |  |  | 10 | KG | STONE
NEUTRALIZATION | 5 | RT |  | 30 | GRM | ROYACTIVEX KS
RINSE X3 | 2 | RT
PEROXIDE BLEACH | 5 | 50 |  | 3 | GRM | PEROXIDE
|  |  |  | 3 | GRM | CSD POWDER
RINSE | 2 | RT
BIOPOLISHING | 7 | 55 |  | 3 | GRM | LAVA CELL BNG
|  |  |  | 1 | GRM | A.ACID. PH/55
RINSE | 2 | RT
WASH TINT | 2 | 45 | 120 | 8 | M/L | BROWN BL
M/L
DRAIN |  |  |  | 1 | GRM | SALT %10
SOFT | 2 | RT | 120 | 2 | K/G | ANTI OZON SOOFT
EXTRACT & DRYER