## SABLON
dcr
DATE | 2026-05-10 |  |  | WASH.CODE |  | HM.0491
FINISHER:CODE | LATITUDE |  |  |  |  | DRYPROCESS.AND WET PROCES
MODEL:CODE | 0023033C - NEW LOOSE
SAP CODE | 512241636
FABRIC:MILL | DNM
FABRIC:CODE | DNM ZENO IRIS BLUE
ROLL:CODE
QUANTITY
UNITS
TYPE MACHINE
Creator | E
COMMENTS:
MR.ERDEM |  |  |  | WASH:SUPERVISOR |  | AHMED SAID
| E | of | 1 |  |  |  | Supplier | PH Value
ACTION | TIME | TEMP | Liters | AMT | UNITS | Chemicals
WHISKER | WASH ASPER TARGET
HANDSAND
TACKING
DESIZE | 5 | 40 |  | 100 | GRM | LUBRICENT %2
DRAIN | 1 | 50 |  | 100 | GRM | ALPHA AMYLASE-LAVA ZYME AEN 01 %2
WATER FREE ENZYME WASHING | 15 |  |  | 10 | GRM | ASUCELL WF
RINSE X1 | 1 | 50 |  | 200 | GRM | ASU WASH BOOSTER
DARIN | 1 | RT |  | 10 | KG | STONE NEW
WASH | 5 | RT |  | 100 | GRM | SODA ASH
RINSE X3 | 3 | RT
REMOVE TACKING
DRY | PP REPLESMENT BRUSH
PP.REPLESMENT |  |  |  | 800 | GRM | ROOXI BS
|  |  |  | 200 | GRM | WATER
NEUTRALIZATION | 5 | RT | 60 | 30 | GRM | ROYACTIVEX KS
RINSE X3 | 2 | RT
BIOPOLISHING | 10 | RT | 60 | 3 | GRM | NTE
|  |  |  | 1 | GRM | A.ACID. PH/55
RINSE | 2 | RT
WASH TINT | 4 | 45 |  | 10 | M/L | BROWN.B
|  |  | 60 | 40 | M/L | BLACK
DRAIN |  |  |  | 5 | M\L | B.GGL
SOFT | 1 | RT | 60 | 2 | K/G | ANTI OZON SOOFT
EXTRACT & DRYER