## SABLON
dcr
DATE | 2026-05-11 |  |  | WASH.CODE |  | HM.0494
FINISHER:CODE | OKAYAMA |  |  |  |  | DRYPROCESS.AND WET PROCES
MODEL:CODE | 0023033C - NEW LOOSE
SAP CODE | 512241631
FABRIC:MILL | DNM
FABRIC:CODE | DNM ZENO IRIS BLUE
ROLL:CODE
QUANTITY | 6
UNITS
TYPE MACHINE
Creator | E
COMMENTS:
MR.ERDEM |  |  |  | WASH:SUPERVISOR |  | AHMED SAID
| E | of | 1 |  |  |  | Supplier | PH Value
ACTION | TIME | TEMP | Liters | AMT | UNITS | Chemicals
LASER WHISKER | WASH ASPER TARGET
LASER HANDSAND
HANDSAND
TACKING
DESIZE | 10 | 50 |  | 100 | GRM | LUBRICENT %2
DRAIN | 1 | RT | 60 | 50 | GRM | ALPHA AMYLASE-LAVA ZYME AEN 01 %2
|  |  |  | 100 | GRM | TMS PLUS
WATER FREE ENZYME WASHING | 20 |  | 60 | 10 | GRM | ASUCELL WF
RINSE X1 | 1 | 50 |  | 200 | GRM | ASU WASH BOOSTER
DARIN | 1 | RT
WATER FREE ENZYME WASHING | 10 |  |  | 5 | GRM | ASUCELL WF
RINSE X3 | 3 | RT | 60 | 200 | GRM | ASU WASH BOOSTER
WASH |  | 40 |  | 100 | GRM | SODA ASH
RINSE X3 | 3 | RT
REMOVE TACKING
اللون بعد التفتيح يبقى قريب من العينة / مايبقاش غامق قوي.
HYPO/BLEACH | 3 | RT | 60 | 6 | GRM | HYPO
RINSE | 2 | RT |  |  | GRM | COUSTIC SODA
NEUTRALIZATION | 5 |  |  | 100 | GRM | ROYACTIVEX KS
RINSE | 2 | RT
TAKE BASE COLOR / خد لون الأرضية
DRY | OZON AKTIVATOR
WASH PROCESS | 5 | RT |  |  | GRM | INDYGO KAAN WATENOL NWA %20
DRAIN | 5 |  |  |  | K/G | WATER %80
EXTRACT:1 MUNITES | 1
OZON %30 | 10
DRY | PP REPLESMENT BRUSH
PP.REPLESMENT |  |  |  | 800 | GRM | ROOXI BS
|  |  |  | 200 | GRM | WATER
MOON WASH ALTERNATIVE
MOON WASH | 5 |  |  | 2 | GRM | ROXI MOON
|  |  |  | 3 | K.G | CUPES
|  |  |  | 120 | K.G | WATER
NEUTRALIZATION | 3 |  | 60 | 2 | GRM | ROYACTIVEX KS
RINSE X3 | 2 | RT
PEROXIDE BLEACH | 5 |  | 60 | 1 | GRM | PEROXIDE
|  |  |  | 0.5 | GRM | NEAR CAND OP EXTRA
RINSE | 2 | RT
BIOPOLISHING | 5 |  | 60 | 1 | GRM | LAVA CELL BNG
|  |  |  | 0.5 | GRM | A.ACID. PH/55
RINSE | 2 | RT
WASH TINT | 3 | 40 | 40 | 4 | M/L | BROWN.G
|  |  |  | 9 | M/L | ORANGE
DRAIN |  |  |  |  | GRM | SALT %10
SOFT | 1 | RT |  | 1 | K/G | ANTI OZON SOOFT
EXTRACT & DRYER