## SABLON
dcr
DATE | 2026-12-05 |  |  | WASH.CODE |  | HM.0495
FINISHER:CODE | MOSES (WASHED BLACK) |  |  |  |  | DRYPROCESS.AND WET PROCES
MODEL:CODE | 0023033C - NEW LOOSE
SAP CODE | 512241634
FABRIC:MILL | DNM
FABRIC:CODE | DNM-ZENO-ONYX BLACK OD BLACK
ROLL:CODE
QUANTITY | 6
UNITS
TYPE MACHINE
Creator | E
COMMENTS:
MR.ERDEM |  |  |  | WASH:SUPERVISOR |  | AHMED SAID
| E | of | 1 |  |  |  | Supplier | PH Value
ACTION | TIME | TEMP | Liters | AMT | UNITS | Chemicals
LASER WHISKER | WASH ASPER TARGET
LASER HANDSAND
HANDSAND
DESIZE | 10 |  | 60 | 100 | GRM | LUBRICENT %2
DRAIN | 1 | RT |  | 100 | GRM | ALPHA AMYLASE-LAVA ZYME AEN 01 %2
STONE WASH | 25 | 40 |  |  | GRM | ROYA ENZYM SC750
|  |  | 60 | 100 | GRM | DENIM COL CMA T 7330 %1
|  |  |  | 5 | K/G | OLD STONE
RINSE X3 | 3 | RT |  | 5 | K/G | NEW STONE
TAKE BASE COLOR / خد لون الأرضية
DRY | PP REPLESMENT BRUSH
PP.REPLESMENT |  |  |  | 800 | GRM | ROOXI BS
|  |  |  | 200 | GRM | WATER
NEUTRALIZATION | 3 |  | 60 | 30 | GRM | ROYACTIVEX KS
RINSE X3 | 2 | RT
BIOPOLISHING | 7 | 40 | 60 | 3 | GRM | LAVA CELL BNG
| 2 | RT |  | 1 | GRM | A.ACID. PH/55
RINSE | 1 | RT | 120 | 100 | GRM | CETRIC ACID
SOFT | 2 | RT | 60 | 2 | K/G | ANTI OZON SOOFT
EXTRACT & DRYER