## SABLON
dcr
DATE | 13/05/26 |  |  | WASH.CODE |  | HM.0496
FINISHER:CODE | classic mid wash |  |  |  |  | DRYPROCESS.AND WET PROCES
MODEL:CODE | Bonnie 90s Straight RW
SAP CODE | 512241643
FABRIC:MILL | Sharabati
FABRIC:CODE | DRT504451 SLOUCHY 06 REIN
ROLL:CODE
QUANTITY | 7
UNITS
TYPE MACHINE
Creator | E
COMMENTS:
MR.ERDEM |  |  |  | WASH:SUPERVISOR |  | AHMED SAID
| E | of | 1 |  |  |  | Supplier | PH Value
ACTION | TIME | TEMP | Liters | AMT | UNITS | Chemicals
LASER WHISKER | WASH ASPER TARGET
LASER HANDSAND
HAND SAND
DESIZE | 5 | RT |  |  | GRM | LUBRICENT %2
DRAIN | 1 | 50 |  |  | GRM | ALPHA AMYLASE-LAVA ZYME AEN 01 %2
AS PICTURE
STONE WASH |  | RT |  |  | GRM | ROYA ENZYM SC750
[5 empty] | GRM | DENIM COL CMA T 7330 %1
RINSE X3 | 3 | RT |  | 15 | K/G | NEW STONE
EXTRACT / DRY
DRY | PP REPLESMENT BRUSH
PP.REPLESMENT |  |  |  | 800 | GRM | ROOXI BS
|  |  |  | 200 | GRM | WATER
NEUTRALIZATION |  |  |  |  | GRM | ROYACTIVEX KS
RINSE X3 | 2 | RT
BIOPOLISHING |  | RT |  | 2 | GRM | LAVA CELL BNG
[5 empty] | GRM | A.ACID. PH/55
RINSE | 2 | RT
WASH TINT |  | 45 |  |  | M/L | BROWN.G
[5 empty] | M/L | BLACK
DRAIN |  |  |  |  | GRM | SALT %10
SOFT |  | RT |  |  | K/G | ANTI OZON SOOFT
EXTRACT & DRYER